## Covalent 1D
Paper Link | Material | Formulation | Elastic Modulus | Yield Stress (Pa) | Extensional Strain-to-Break (%) | Type (P = physical, C = covalent, S=Single molecule) | Method (A = Approximated, V = Value Provided) | Notes
https://www-sciencedirect-com.stanford.idm.oclc.org/science/article/pii/S0927775720302156 | BAM/AM 3.0% | 3.0 wt%-1:9-65 wt% BAM/AM-PEI:PAM-water |  |  | 53 | C | A
https://www-sciencedirect-com.stanford.idm.oclc.org/science/article/pii/S0927775720302156 | BAM/AM 1.5% | 1.5 wt%-1:9-65 wt% BAM/AM-PEI:PAM-water |  |  | 54 | C | A
https://www-sciencedirect-com.stanford.idm.oclc.org/science/article/pii/S0927775720302156 | BAM/AM 0.6% | 0.6 wt%-1:9-65 wt% BAM/AM-PEI:PAM-water |  |  | 105 | C | A
https://www-sciencedirect-com.stanford.idm.oclc.org/science/article/pii/S0014305719301881 | Aam-Gelatin-GAA Hydrogel | 25-3.5-1.5 wt% Aam-Gelatin-GAA | 40 |  | 1050 | C | A
https://www-sciencedirect-com.stanford.idm.oclc.org/science/article/pii/S0927775720302156 | PEI: PAM 0: 10 | 0.06 wt%-0:10-85 wt% BAM/AM-PEI:PAM-water |  |  | 2300 | C | A
https://www-sciencedirect-com.stanford.idm.oclc.org/science/article/pii/S0927775720302156 | 65% water | 0.06 wt%-1:9-65 wt% BAM/AM-PEI:PAM-water |  |  | 2700 | C | A
https://www-sciencedirect-com.stanford.idm.oclc.org/science/article/pii/S0927775720302156 | 70% water | 0.06 wt%-1:9-70 wt% BAM/AM-PEI:PAM-water |  |  | 3500 | C | A
https://www-sciencedirect-com.stanford.idm.oclc.org/science/article/pii/S0927775720302156 | 75% water | 0.06 wt%-1:9-75 wt% BAM/AM-PEI:PAM-water |  |  | 3700 | C | A
https://www-sciencedirect-com.stanford.idm.oclc.org/science/article/pii/S0927775720302156 | PEI: PAM 0.25: 9.75 | 0.06 wt%-0.25:9.75-85 wt% BAM/AM-PEI:PAM-water |  |  | 3800 | C | A
https://www-sciencedirect-com.stanford.idm.oclc.org/science/article/pii/S0927775720302156 | PEI: PAM 0.5: 9.5 | 0.06 wt%-0.5:9.5-85 wt% BAM/AM-PEI:PAM-water |  |  | 3900 | C | A
https://www-sciencedirect-com.stanford.idm.oclc.org/science/article/pii/S0927775720302156 | PEI: PAM 0.75: 9.25 | 0.06 wt%-0.75:9.25-85 wt% BAM/AM-PEI:PAM-water |  |  | 4050 | C | A
https://www-sciencedirect-com.stanford.idm.oclc.org/science/article/pii/S0927775720302156 | PEI: PAM 1: 9 | 0.06 wt%-1:9-85 wt% BAM/AM-PEI:PAM-water |  |  | 4750 | C | A
https://www-sciencedirect-com.stanford.idm.oclc.org/science/article/pii/S0927775720302156 | BAM/AM 0.06% | 0.06 wt%-1:9-65 wt% BAM/AM-PEI:PAM-water |  |  | 5500 | C | A
https://www-sciencedirect-com.stanford.idm.oclc.org/science/article/pii/S0927775720302156 | 85% water | 0.06 wt%-1:9-85 wt% BAM/AM-PEI:PAM-water |  |  | 5700 | C | A
https://www-sciencedirect-com.stanford.idm.oclc.org/science/article/pii/S0927775720302156 | 80% water | 0.06 wt%-1:9-80 wt% BAM/AM-PEI:PAM-water |  |  | 6000 | C | A
https://www-sciencedirect-com.stanford.idm.oclc.org/science/article/pii/S0032386119311516#appsec1 | PVA/TTSBI-10 | 84.02 wt% water-10 wt% TTSBI |  |  | 610 | C | V | elongation at break
https://www-sciencedirect-com.stanford.idm.oclc.org/science/article/pii/S0032386119311516#appsec1 | PVA | 85.88 wt% water |  |  | 634 | C | V | elongation at break
https://www-sciencedirect-com.stanford.idm.oclc.org/science/article/pii/S0032386119311516#appsec1 | PVA/TTSBI-5 | 84.18 wt% water-5 wt% TTSBI |  |  | 701 | C | V | elongation at break
https://www-sciencedirect-com.stanford.idm.oclc.org/science/article/pii/S0032386119311516#appsec1 | PVA Nanocomposite | c TTSBI-2@Fe3+ |  |  | 721 | C | V | elongation at break
https://www-sciencedirect-com.stanford.idm.oclc.org/science/article/pii/S0032386119311516#appsec1 | PVA Nanocomposite | d TTSBI-2@Fe3+-5 |  |  | 721 | C | V | elongation at break
https://www-sciencedirect-com.stanford.idm.oclc.org/science/article/pii/S0032386119311516#appsec1 | PVA Nanocomposite | f TTSBI-2@Fe3+-12 |  |  | 752 | C | V | elongation at break
https://www-sciencedirect-com.stanford.idm.oclc.org/science/article/pii/S0032386119311516#appsec1 | PVA/TTSBI-2 | 85.74 wt% water-2 wt% TTSBI |  |  | 756 | C | V | elongation at break
https://www-sciencedirect-com.stanford.idm.oclc.org/science/article/pii/S0032386119311516#appsec1 | PVA Nanocomposite | e TTSBI-2@Fe3+-8 |  |  | 758 | C | V | elongation at break
https://www-sciencedirect-com.stanford.idm.oclc.org/science/article/pii/S0032386119311516#appsec1 | PVA/TTSBI-1 | 85.59 wt% water-1 wt% TTSBI |  |  | 774 | C | V | elongation at break
https://www-sciencedirect-com.stanford.idm.oclc.org/science/article/pii/S0927775720301801 | Nanocomposite Hydrogels with c-CNF | 0 mg/mL c-CNF |  |  | 863 | C | V
https://www-sciencedirect-com.stanford.idm.oclc.org/science/article/pii/S0927775720301801 | Nanocomposite Hydrogels with c-CNF | 37 mg/mL c-CNF |  |  | 902 | C | V
https://www-sciencedirect-com.stanford.idm.oclc.org/science/article/pii/S0014305719301880 | Aam-Gelatin Hydrogel | 26.5-3.5 wt% Aam-Gelatin | 33 |  | 2018 | C | V
https://www-sciencedirect-com.stanford.idm.oclc.org/science/article/pii/S0014305719301879 | Aam Hydrogel | 30 wt% Aam | 27 |  | 2300 | C | V
https://www-sciencedirect-com.stanford.idm.oclc.org/science/article/pii/S174270611830312X | PEGDA | 20 kDa 2% | 1.9 kPa |  |  | C | V
https://www-sciencedirect-com.stanford.idm.oclc.org/science/article/pii/S174270611830312X | PEGDA | 6 kDa 5% | 20.9 kPa |  |  | C | V
https://www-sciencedirect-com.stanford.idm.oclc.org/science/article/pii/S174270611830312X | PEGDA | 6 kDa 7.5% | 47.7 kPa |  |  | C | V
https://www-sciencedirect-com.stanford.idm.oclc.org/science/article/pii/S174270611830312X | PEGDA | 6 kDa 20% | 86.0 kPa |  |  | C | V

## Physical 1D
Paper Link | Material | Formulation | Elastic Modulus | Yield Stress (Pa) | Extensional Strain-to-Break (%) | Type (P = physical, C = covalent, S=Single molecule) | Method (A = Approximated, V = Value Provided) | Notes
https://www-sciencedirect-com.stanford.idm.oclc.org/science/article/pii/S0144861719312469 | CMCD-2%/THEOS-0.73 mol/L | 2 wt%-0.73 mol/L CMCD-THEOS | 22.2 |  | 14 | P | V
https://www-sciencedirect-com.stanford.idm.oclc.org/science/article/pii/S0144861719312469 | CMCD-1%/THEOS-1.10 mol/L | 1 wt%-1.10 mol/L CMCD-THEOS | 30.9 |  | 14 | P | V
https://www-sciencedirect-com.stanford.idm.oclc.org/science/article/pii/S0144861719312469 | CMCD-1%/THEOS-0.73 mol/L | 1 wt%-0.73 mol/L CMCD-THEOS | 23.2 |  | 14.1 | P | V
https://www-sciencedirect-com.stanford.idm.oclc.org/science/article/pii/S0144861719312469 | CMCD-1.5%/THEOS-0.73 mol/L | 1.5 wt%-0.73 mol/L CMCD-THEOS | 23.9 |  | 14.1 | P | V
https://www-sciencedirect-com.stanford.idm.oclc.org/science/article/pii/S0144861719312469 | CMCD-0.5%/THEOS-0.73 mol/L | 0.5 wt%-0.73 mol/L CMCD-THEOS | 14.6 |  | 14.3 | P | V
https://www-sciencedirect-com.stanford.idm.oclc.org/science/article/pii/S0144861719312469 | CMCD-0.2%/THEOS-0.73 mol/L | 0.2 wt%-0.73 mol/L CMCD-THEOS | 6.3 |  | 17 | P | V
https://www-sciencedirect-com.stanford.idm.oclc.org/science/article/pii/S0144861719312469 | CMCD-1%/THEOS-0.54 mol/L | 1 wt%-0.54 mol/L CMCD-THEOS | 11.2 |  | 19.3 | P | V
https://www-sciencedirect-com.stanford.idm.oclc.org/science/article/pii/S0144861719312469 | CMCD-1%/THEOS-0.36 mol/L | 1 wt%-0.36 mol/L CMCD-THEOS | 2.9 |  | 25.5 | P | V
https://www-sciencedirect-com.stanford.idm.oclc.org/science/article/pii/S0144861719312469 | CMCD-1%/THEOS-0.18 mol/L | 1 wt%-0.18 mol/L CMCD-THEOS | 2.3 |  | 28.9 | P | V
https://www-sciencedirect-com.stanford.idm.oclc.org/science/article/pii/S0268005X19312597 | BSG:WPI | 1:0 BSG:WPI at 25ºC |  | 0.61 |  | P | V
https://www-sciencedirect-com.stanford.idm.oclc.org/science/article/pii/S0268005X19312597 | BSG:WPI | 1:0 BSG:WPI at 80ºC |  | 0.42 |  | P | V
https://www-sciencedirect-com.stanford.idm.oclc.org/science/article/pii/S0268005X19312597 | BSG:WPI | 1:4 BSG:WPI at 25ºC |  | 0.36 |  | P | V
https://www-sciencedirect-com.stanford.idm.oclc.org/science/article/pii/S0268005X19312597 | BSG:WPI | 1:4 BSG:WPI at 80ºC |  | 0.23 |  | P | V
https://www-sciencedirect-com.stanford.idm.oclc.org/science/article/pii/S0268005X19312597 | BSG:WPI | 1:9 BSG:WPI at 25ºC |  | 0.12 |  | P | V
https://www-sciencedirect-com.stanford.idm.oclc.org/science/article/pii/S0268005X19312597 | BSG:WPI | 1:9 BSG:WPI at 80ºC |  | 0.13 |  | P | V
https://www-sciencedirect-com.stanford.idm.oclc.org/science/article/pii/S0377025718301459 | LCC Gel | 0.1-0.029 wt% carbopol-NaOH |  | 5.4 |  | P | V
https://www-sciencedirect-com.stanford.idm.oclc.org/science/article/pii/S0377025718301459 | MCC Gel | 0.12-0.035 wt% carbopol-NaOH |  | 8.4 |  | P | V
https://www-sciencedirect-com.stanford.idm.oclc.org/science/article/pii/S0377025718301459 | HCC | 0.15-0.043 wt% carbopol-NaOH |  | 13.7 |  | P | V
https://www-sciencedirect-com.stanford.idm.oclc.org/science/article/pii/S1226086X16303963 |  | 0.65-0.65 wt% Chitosan-Xantham |  |  |  | P | V
https://www-sciencedirect-com.stanford.idm.oclc.org/science/article/pii/S1226086X16303963 |  | 0.65-0.65 wt% Chitosan-Xantham |  |  |  | P | V
https://www-sciencedirect-com.stanford.idm.oclc.org/science/article/pii/S0014305718314691 | CNF 1% | 1 wt% cellulose nanofibrils |  | 0.1 |  | P | V | critical stress | CaBER
https://www-sciencedirect-com.stanford.idm.oclc.org/science/article/pii/S0014305718314691 | CNF 1.5% | 1.5 wt% cellulose nanofibrils |  | 0.6 |  | P | V | critical stress | CaBER
https://www-sciencedirect-com.stanford.idm.oclc.org/science/article/pii/S0014305718314691 | CNF 2% | 2 wt% cellulose nanofibrils |  | 1.2 |  | P | V | critical stress | CaBER
https://www-sciencedirect-com.stanford.idm.oclc.org/science/article/pii/S0014305718314691 | Guar Gum | -- |  | 3 |  | P | V | critical stress | CaBER
https://journals-aps-org.stanford.idm.oclc.org/prmaterials/pdf/10.1103/PhysRevMaterials.4.015602 | Unentangled, faster deformation |  |  |  | 39 | P
https://journals-aps-org.stanford.idm.oclc.org/prmaterials/pdf/10.1103/PhysRevMaterials.4.015602 | Entangled, slow extension |  |  |  | 2000 | P
https://journals-aps-org.stanford.idm.oclc.org/prmaterials/pdf/10.1103/PhysRevMaterials.4.015602 | entangled, fast extension |  |  |  | 1040 | P

## Physical 2D
Paper Link | Material | Formulation | Elastic Modulus | Yield Stress (Pa) | Extensional Strain-to-Break (%) | Type (P = physical, C = covalent, S=Single molecule) | Method (A = Approximated, V = Value Provided) | Notes
https://sor.scitation.org/doi/pdf/10.1122/1.5003841?casa_token=zkW1eMydfNkAAAAA:XfotBNny8bzf6FCBcVkJ7h3NqETzijm8Nw1axx7PzwoqkpGUwfD8z7KCGkGp3wkUtzUtCdGKPNI7 | Carbopol | 0.1 wt% |  | 4.9 | 110 | P | A
https://sor.scitation.org/doi/pdf/10.1122/1.5003841?casa_token=zkW1eMydfNkAAAAA:XfotBNny8bzf6FCBcVkJ7h3NqETzijm8Nw1axx7PzwoqkpGUwfD8z7KCGkGp3wkUtzUtCdGKPNI26 | Whipped Frosting | -- |  | 80 | 110 | P | A
https://sor.scitation.org/doi/pdf/10.1122/1.5003841?casa_token=zkW1eMydfNkAAAAA:XfotBNny8bzf6FCBcVkJ7h3NqETzijm8Nw1axx7PzwoqkpGUwfD8z7KCGkGp3wkUtzUtCdGKPNI7 | Silicone Oil-in-Water Emulsion | 65-11.7 wt% oil-SDS |  | 2.1 | 120 | P | A
https://sor.scitation.org/doi/pdf/10.1122/1.5003841?casa_token=zkW1eMydfNkAAAAA:XfotBNny8bzf6FCBcVkJ7h3NqETzijm8Nw1axx7PzwoqkpGUwfD8z7KCGkGp3wkUtzUtCdGKPNI9 | Bentonite | 7 wt% |  | 0.9 | 120 | P | A
https://sor.scitation.org/doi/pdf/10.1122/1.5003841?casa_token=zkW1eMydfNkAAAAA:XfotBNny8bzf6FCBcVkJ7h3NqETzijm8Nw1axx7PzwoqkpGUwfD8z7KCGkGp3wkUtzUtCdGKPNI10 | Bentonite | 8 wt% |  | 4.9 | 120 | P | A
https://sor.scitation.org/doi/pdf/10.1122/1.5003841?casa_token=zkW1eMydfNkAAAAA:XfotBNny8bzf6FCBcVkJ7h3NqETzijm8Nw1axx7PzwoqkpGUwfD8z7KCGkGp3wkUtzUtCdGKPNI14 | Bentonite | 12 wt% |  | 200 | 120 | P | A
https://sor.scitation.org/doi/pdf/10.1122/1.5003841?casa_token=zkW1eMydfNkAAAAA:XfotBNny8bzf6FCBcVkJ7h3NqETzijm8Nw1axx7PzwoqkpGUwfD8z7KCGkGp3wkUtzUtCdGKPNI8 | Carbopol | 0.15 wt% |  | 29.9 | 130 | P | A
https://sor.scitation.org/doi/pdf/10.1122/1.5003841?casa_token=zkW1eMydfNkAAAAA:XfotBNny8bzf6FCBcVkJ7h3NqETzijm8Nw1axx7PzwoqkpGUwfD8z7KCGkGp3wkUtzUtCdGKPNI7 | Mineral Oil-in-Water Emulsion | 65-11.7 wt% oil-SDS |  | 11 | 130 | P | A
https://sor.scitation.org/doi/pdf/10.1122/1.5003841?casa_token=zkW1eMydfNkAAAAA:XfotBNny8bzf6FCBcVkJ7h3NqETzijm8Nw1axx7PzwoqkpGUwfD8z7KCGkGp3wkUtzUtCdGKPNI11 | Bentonite | 9 wt% |  | 14 | 130 | P | A
https://sor.scitation.org/doi/pdf/10.1122/1.5003841?casa_token=zkW1eMydfNkAAAAA:XfotBNny8bzf6FCBcVkJ7h3NqETzijm8Nw1axx7PzwoqkpGUwfD8z7KCGkGp3wkUtzUtCdGKPNI17 | Laponite | 5 wt% |  | 200 | 130 | P | A
https://sor.scitation.org/doi/pdf/10.1122/1.5003841?casa_token=zkW1eMydfNkAAAAA:XfotBNny8bzf6FCBcVkJ7h3NqETzijm8Nw1axx7PzwoqkpGUwfD8z7KCGkGp3wkUtzUtCdGKPNI12 | Bentonite | 10 wt% |  | 31 | 140 | P | A
https://sor.scitation.org/doi/pdf/10.1122/1.5003841?casa_token=zkW1eMydfNkAAAAA:XfotBNny8bzf6FCBcVkJ7h3NqETzijm8Nw1axx7PzwoqkpGUwfD8z7KCGkGp3wkUtzUtCdGKPNI13 | Bentonite | 11 wt% |  | 78 | 140 | P | A
https://sor.scitation.org/doi/pdf/10.1122/1.5003841?casa_token=zkW1eMydfNkAAAAA:XfotBNny8bzf6FCBcVkJ7h3NqETzijm8Nw1axx7PzwoqkpGUwfD8z7KCGkGp3wkUtzUtCdGKPNI16 | Laponite | 4 wt% |  | 100 | 140 | P | A
https://sor.scitation.org/doi/pdf/10.1122/1.5003841?casa_token=zkW1eMydfNkAAAAA:XfotBNny8bzf6FCBcVkJ7h3NqETzijm8Nw1axx7PzwoqkpGUwfD8z7KCGkGp3wkUtzUtCdGKPNI10 | Carbopol | 0.25 wt% |  | 90 | 150 | P | A
https://sor.scitation.org/doi/pdf/10.1122/1.5003841?casa_token=zkW1eMydfNkAAAAA:XfotBNny8bzf6FCBcVkJ7h3NqETzijm8Nw1axx7PzwoqkpGUwfD8z7KCGkGp3wkUtzUtCdGKPNI8 | Mineral Oil-in-Water Emulsion | 75-8.3 wt% oil-SDS |  | 70 | 150 | P | A
https://sor.scitation.org/doi/pdf/10.1122/1.5003841?casa_token=zkW1eMydfNkAAAAA:XfotBNny8bzf6FCBcVkJ7h3NqETzijm8Nw1axx7PzwoqkpGUwfD8z7KCGkGp3wkUtzUtCdGKPNI11 | Carbopol | 0.5 wt% |  | 100 | 153 | P | A
https://sor.scitation.org/doi/pdf/10.1122/1.5003841?casa_token=zkW1eMydfNkAAAAA:XfotBNny8bzf6FCBcVkJ7h3NqETzijm8Nw1axx7PzwoqkpGUwfD8z7KCGkGp3wkUtzUtCdGKPNI9 | Carbopol | 0.2 wt% |  | 80 | 160 | P | A
https://sor.scitation.org/doi/pdf/10.1122/1.5003841?casa_token=zkW1eMydfNkAAAAA:XfotBNny8bzf6FCBcVkJ7h3NqETzijm8Nw1axx7PzwoqkpGUwfD8z7KCGkGp3wkUtzUtCdGKPNI15 | Laponite | 3 wt% |  | 34.64 | 160 | P | A
https://sor.scitation.org/doi/pdf/10.1122/1.5003841?casa_token=zkW1eMydfNkAAAAA:XfotBNny8bzf6FCBcVkJ7h3NqETzijm8Nw1axx7PzwoqkpGUwfD8z7KCGkGp3wkUtzUtCdGKPNI8 | Silicone Oil-in-Water Emulsion | 70-10 wt% oil-SDS |  | 5.2 | 170 | P | A
https://sor.scitation.org/doi/pdf/10.1122/1.5003841?casa_token=zkW1eMydfNkAAAAA:XfotBNny8bzf6FCBcVkJ7h3NqETzijm8Nw1axx7PzwoqkpGUwfD8z7KCGkGp3wkUtzUtCdGKPNI9 | Silicone Oil-in-Water Emulsion | 75-8.3 wt% oil-SDS |  | 24.49 | 200 | P | A
https://sor.scitation.org/doi/pdf/10.1122/1.5003841?casa_token=zkW1eMydfNkAAAAA:XfotBNny8bzf6FCBcVkJ7h3NqETzijm8Nw1axx7PzwoqkpGUwfD8z7KCGkGp3wkUtzUtCdGKPNI18 | Xanthan Gum | 2 wt% |  | 10 | 203 | P | A
https://sor.scitation.org/doi/pdf/10.1122/1.5003841?casa_token=zkW1eMydfNkAAAAA:XfotBNny8bzf6FCBcVkJ7h3NqETzijm8Nw1axx7PzwoqkpGUwfD8z7KCGkGp3wkUtzUtCdGKPNI10 | Silicone Oil-in-Water Emulsion | 80-6.7 wt% oil-SDS |  | 58 | 204.9 | P | A
https://sor.scitation.org/doi/pdf/10.1122/1.5003841?casa_token=zkW1eMydfNkAAAAA:XfotBNny8bzf6FCBcVkJ7h3NqETzijm8Nw1axx7PzwoqkpGUwfD8z7KCGkGp3wkUtzUtCdGKPNI19 | Xanthan Gum | 4 wt% |  | 21 | 220 | P | A
https://sor.scitation.org/doi/pdf/10.1122/1.5003841?casa_token=zkW1eMydfNkAAAAA:XfotBNny8bzf6FCBcVkJ7h3NqETzijm8Nw1axx7PzwoqkpGUwfD8z7KCGkGp3wkUtzUtCdGKPNI20 | Xanthan Gum | 5 wt% |  | 22 | 240 | P | A
https://sor.scitation.org/doi/pdf/10.1122/1.5003841?casa_token=zkW1eMydfNkAAAAA:XfotBNny8bzf6FCBcVkJ7h3NqETzijm8Nw1axx7PzwoqkpGUwfD8z7KCGkGp3wkUtzUtCdGKPNI25 | Nutella | -- |  | 34.64 | 320 | P | A

## Single-Mol 1D
Paper Link | Material | Formulation | Elastic Modulus | Yield Stress (Pa) | Extensional Strain-to-Break (%) | Type (P = physical, C = covalent, S=Single molecule) | Method (A = Approximated, V = Value Provided) | Notes
https://www-sciencedirect-com.stanford.idm.oclc.org/science/article/pii/S0169743914001981 | Polystyrene | -- |  |  | 0.4 | S | V | elongation at break
https://www-sciencedirect-com.stanford.idm.oclc.org/science/article/pii/S0169743914001981 | Polystyrene | -- |  |  | 0.9 | S | V | elongation at break
https://www-sciencedirect-com.stanford.idm.oclc.org/science/article/pii/S0169743914001981 | Polystyrene | -- |  |  | 1.4 | S | V | elongation at break
https://www-sciencedirect-com.stanford.idm.oclc.org/science/article/pii/S0169743914001981 | Polystyrene | -- |  |  | 1.4 | S | V | elongation at break
https://www-sciencedirect-com.stanford.idm.oclc.org/science/article/pii/S0169743914001981 | Poly{1-phenyl-2-[4-(trimethylsilyl)phenyl]acetylene} | -- |  |  | 1.5 | S | V | elongation at break
https://www-sciencedirect-com.stanford.idm.oclc.org/science/article/pii/S0169743914001981 | Poly[(2-ethynylphenyl)(trimethyl)germane] | -- |  |  | 1.6 | S | V | elongation at break
https://www-sciencedirect-com.stanford.idm.oclc.org/science/article/pii/S0169743914001981 | Poly{[2-(trifluoromethyl)phenyl]acetylene} | -- |  |  | 1.7 | S | V | elongation at break
https://www-sciencedirect-com.stanford.idm.oclc.org/science/article/pii/S0169743914001981 | Polystyrene | -- |  |  | 2 | S | V | elongation at break
https://www-sciencedirect-com.stanford.idm.oclc.org/science/article/pii/S0169743914001981 | Polystyrene | -- |  |  | 2 | S | V | elongation at break
https://www-sciencedirect-com.stanford.idm.oclc.org/science/article/pii/S0169743914001981 | Polystyrene | -- |  |  | 2 | S | V | elongation at break
https://www-sciencedirect-com.stanford.idm.oclc.org/science/article/pii/S0169743914001981 | Poly{1-phenyl-2-[3-(trimethylsilyl)phenyl]acetylene} | -- |  |  | 2.1 | S | V | elongation at break
https://www-sciencedirect-com.stanford.idm.oclc.org/science/article/pii/S0167577X20308843 | Polymethylmethacrylate (PMMA) | 100.1 M |  | 7 | 2.3 | S | V | yield stress estimated by vickers hardness = 3*yield stress; elongation at break
https://www-sciencedirect-com.stanford.idm.oclc.org/science/article/pii/S0169743914001981 | Poly(1-{2-[(trimethylsilyl)methyl]phenyl}ethene-1,2-diyl) | -- |  |  | 2.4 | S | V | elongation at break
https://www-sciencedirect-com.stanford.idm.oclc.org/science/article/pii/S0167577X20308843 | Polystyrene (PS) | 104.2 M |  | 17.5 | 2.5 | S | V | elongation at break
https://www-sciencedirect-com.stanford.idm.oclc.org/science/article/pii/S0169743914001981 | Poly({4,4′-[bis(2-oxodibenzo[c,e][1,2]oxaphoshinin-2-yl)methylene]dianiline}-alt-(terephthalic acid)) | -- |  |  | 3.7 | S | V | elongation at break
https://www-sciencedirect-com.stanford.idm.oclc.org/science/article/pii/S0169743914001981 | Poly{[4,4′-(9H-fluorene-9,9-diyl)dianiline]-alt-[5,5′-carbonylbis(isobenzofuran-1,3-dione)]} | -- |  |  | 3.9 | S | V | elongation at break
https://www-sciencedirect-com.stanford.idm.oclc.org/science/article/pii/S0169743914001981 | Poly((m-phenylenediamine)-alt-{alpha,alpha′-bis[4-(4-carboxyphenoxy)phenyl]-1,3-diisopropylbenzene}) | -- |  |  | 4 | S | V | elongation at break
https://www-sciencedirect-com.stanford.idm.oclc.org/science/article/pii/S0169743914001981 | Poly{[o-(trimethylsilyl)phenyl]acetylene} | -- |  |  | 4.3 | S | V | elongation at break
https://www-sciencedirect-com.stanford.idm.oclc.org/science/article/pii/S0169743914001981 | Poly{[4,4′-(9H-fluorene-9,9-diyl)dianiline]-alt-[5,5′-carbonylbis(isobenzofuran-1,3-dione)]} | -- |  |  | 4.9 | S | V | elongation at break
https://www-sciencedirect-com.stanford.idm.oclc.org/science/article/pii/S0169743914001981 | Poly((3,4′-oxydianiline)-alt-{alpha,alpha′-bis[4-(4-carboxyphenoxy)phenyl]-1,4-diisopropylbenzene}) | -- |  |  | 5 | S | V | elongation at break
https://www-sciencedirect-com.stanford.idm.oclc.org/science/article/pii/S0169743914001981 | Poly((3,4′-oxydianiline)-alt-{alpha,alpha′-bis[4-(4-carboxyphenoxy)phenyl]-1,3-diisopropylbenzene}) | -- |  |  | 5 | S | V | elongation at break
https://www-sciencedirect-com.stanford.idm.oclc.org/science/article/pii/S0169743914001981 | Poly([4,4′-(1,4-phenylenedioxy)dianiline]-alt-{alpha,alpha′-bis[4-(4-carboxyphenoxy)phenyl]-1,3-diisopropylbenzene}) | -- |  |  | 5 | S | V | elongation at break
https://www-sciencedirect-com.stanford.idm.oclc.org/science/article/pii/S0169743914001981 | Poly((4,4′-methylenedianiline)-alt-{alpha,alpha′-bis[4-(4-carboxyphenoxy)phenyl]-1,4-diisopropylbenzene}) | -- |  |  | 6 | S | V | elongation at break
https://www-sciencedirect-com.stanford.idm.oclc.org/science/article/pii/S0169743914001981 | Poly({4,4′-[sulfonylbis(4,1-phenyleneoxy)]dianiline}-alt-{alpha,alpha′-bis[4-(4-carboxyphenoxy)phenyl]-1,4-diisopropylbenzene}) | -- |  |  | 6 | S | V | elongation at break
https://www-sciencedirect-com.stanford.idm.oclc.org/science/article/pii/S0169743914001981 | Poly((4,4′-oxydianiline)-alt-{alpha,alpha′-bis[4-(4-carboxyphenoxy)phenyl]-1,3-diisopropylbenzene}) | -- |  |  | 6 | S | V | elongation at break
https://www-sciencedirect-com.stanford.idm.oclc.org/science/article/pii/S0169743914001981 | Poly((4,4′-methylenedianiline)-alt-{alpha,alpha′-bis[4-(4-carboxyphenoxy)phenyl]-1,3-diisopropylbenzene}) | -- |  |  | 6 | S | V | elongation at break
https://www-sciencedirect-com.stanford.idm.oclc.org/science/article/pii/S0169743914001981 | Poly({4,4′-[1-methylethane-1,1-diylbis(4,1-phenyleneoxy)]dianiline}-alt-{alpha,alpha′-bis[4-(4-carboxyphenoxy)phenyl]-1,3-diisopropylbenzene}) | -- |  |  | 6 | S | V | elongation at break
https://www-sciencedirect-com.stanford.idm.oclc.org/science/article/pii/S0169743914001981 | Poly({4,4′-[1-(trifluoromethyl)-2,2,2-trifluoroethane-1,1-diylbis(4,1-phenyleneoxy)]dianiline}-alt-{alpha,alpha′-bis[4-(4-carboxyphenoxy)phenyl]-1,3-diisopropylbenzene}) | -- |  |  | 6 | S | V | elongation at break
https://www-sciencedirect-com.stanford.idm.oclc.org/science/article/pii/S0169743914001981 | Poly({4,4′-[1-(trifluoromethyl)-2,2,2-trifluoroethane-1,1-diylbis(4,1-phenyleneoxy)]dianiline}-alt-{5,5′-[4-tert-butylcyclohexane-1,1-diylbis(4,1-phenyleneoxy)]diisobenzofuran-1,3-dione}) | -- |  |  | 6 | S | V | elongation at break
https://www-sciencedirect-com.stanford.idm.oclc.org/science/article/pii/S0169743914001981 | Poly([4,4′-(2,2′-dimethylbiphenyl-4,4′-diyldioxy)dianiline]-alt-{5,5′-[4-tert-butylcyclohexane-1,1-diylbis(4,1-phenyleneoxy)]diisobenzofuran-1,3-dione}) | -- |  |  | 6 | S | V | elongation at break
https://www-sciencedirect-com.stanford.idm.oclc.org/science/article/pii/S0169743914001981 | Poly([4,4′-(2-tert-butyl-1,4-phenylenedioxy)dianiline]-alt-{5,5′-[1-methylethane-1,1-diylbis(2,6-dimethyl-4,1-phenyleneoxy)]bis(isobenzofuran-1,3-dione)}) | -- |  |  | 6 | S | V | elongation at break
https://www-sciencedirect-com.stanford.idm.oclc.org/science/article/pii/S0169743914001981 | Poly([2,2′-bis(trifluoromethyl)benzidine]-alt-{5,5′-[1-methylethane-1,1-diylbis(2,6-dimethyl-4,1-phenyleneoxy)]bis(isobenzofuran-1,3-dione)}) | -- |  |  | 6 | S | V | elongation at break
https://www-sciencedirect-com.stanford.idm.oclc.org/science/article/pii/S0169743914001981 | Poly({4,4′-[2,2,2-trifluoro-1-(trifluoromethyl)ethane-1,1-diyl]dianiline}-alt-[6,6′-bis(4-tertbutylphenyl)biphenyl-3,3′,4,4′-tetracarboxylic anhydride]) | -- |  |  | 6 | S | V | elongation at break
https://www-sciencedirect-com.stanford.idm.oclc.org/science/article/pii/S0169743914001981 | Poly([4,4′-(2,2′-dimethylbiphenyl-4,4′-diyldioxy)dianiline]-alt-{5,5′-[cyclododecane-1,1-diylbis(4,1-phenylene)]bis(isobenzofuran-1,3-dione)}) | -- |  |  | 6 | S | V | elongation at break
https://www-sciencedirect-com.stanford.idm.oclc.org/science/article/pii/S0169743914001981 | Poly({4,4′-[adamantane-2,2-diylbis(4,1-phenyleneoxy)]dianiline}-alt-{5,5′-[cyclododecane-1,1-diylbis(4,1-phenylene)]bis(isobenzofuran-1,3-dione)}) | -- |  |  | 6 | S | V | elongation at break
https://www-sciencedirect-com.stanford.idm.oclc.org/science/article/pii/S0169743914001981 | Poly({4,4′-[1-methylethane-1,1-diylbis(2,6-dimethyl-4,1-phenyleneoxy)]dianiline}-alt-{5,5′-[4-phenylcyclohexane-1,1-diylbis(4,1-phenyleneoxy)]diisobenzofuran-1,3-dione}) | -- |  |  | 6.5 | S | V | elongation at break
https://www-sciencedirect-com.stanford.idm.oclc.org/science/article/pii/S0169743914001981 | Poly[1-(4-butylphenyl)-2-phenylacetylene] | -- |  |  | 6.6 | S | V | elongation at break
https://www-sciencedirect-com.stanford.idm.oclc.org/science/article/pii/S0169743914001981 | Poly({4,4′-[(bicyclo[2.2.1]heptane-2,2-diyl)bis(4,1-phenyleneoxy)]dianiline}-alt-{5,5′-[4-phenylcyclohexane-1,1-diylbis(4,1-phenyleneoxy)]diisobenzofuran-1,3-dione}) | -- |  |  | 6.8 | S | V | elongation at break
https://www-sciencedirect-com.stanford.idm.oclc.org/science/article/pii/S0169743914001981 | Poly({4,4′-[4-(tert-butyl)cyclohexane-1,1-diylbis(4,1-phenyleneoxy)]dianiline}-alt-{5,5′-[4-phenylcyclohexane-1,1-diylbis(4,1-phenyleneoxy)]diisobenzofuran-1,3-dione}) | -- |  |  | 6.9 | S | V | elongation at break
https://www-sciencedirect-com.stanford.idm.oclc.org/science/article/pii/S0167577X20308843 | Polyimide | 218.5 M |  | 5.88 | 7 | S | V | yield stress estimated by vickers hardness = 3*yield stress; elongation at break
https://www-sciencedirect-com.stanford.idm.oclc.org/science/article/pii/S0169743914001981 | Poly([4,4′-(1,4-phenylenedioxy)dianiline]-alt-{alpha,alpha′-bis[4-(4-carboxyphenoxy)phenyl]-1,4-diisopropylbenzene}) | -- |  |  | 7 | S | V | elongation at break
https://www-sciencedirect-com.stanford.idm.oclc.org/science/article/pii/S0169743914001981 | Poly({4,4′-[1-methylethane-1,1-diylbis(4,1-phenyleneoxy)]dianiline}-alt-{alpha,alpha′-bis[4-(4-carboxyphenoxy)phenyl]-1,4-diisopropylbenzene}) | -- |  |  | 7 | S | V | elongation at break
https://www-sciencedirect-com.stanford.idm.oclc.org/science/article/pii/S0169743914001981 | Poly([4,4′-(biphenyl-4,4′-diyldioxy)dianiline]-alt-{alpha,alpha′-bis[4-(4-carboxyphenoxy)phenyl]-1,4-diisopropylbenzene}) | -- |  |  | 7 | S | V | elongation at break
https://www-sciencedirect-com.stanford.idm.oclc.org/science/article/pii/S0169743914001981 | Poly({4,4′-[1-(trifluoromethyl)-2,2,2-trifluoroethane-1,1-diylbis(4,1-phenyleneoxy)]dianiline}-alt-{alpha,alpha′-bis[4-(4-carboxyphenoxy)phenyl]-1,4-diisopropylbenzene}) | -- |  |  | 7 | S | V | elongation at break
https://www-sciencedirect-com.stanford.idm.oclc.org/science/article/pii/S0169743914001981 | Poly({4,4′-[adamantane-2,2-diylbis(4,1-phenyleneoxy)]dianiline}-alt-{5,5′-[4-tert-butylcyclohexane-1,1-diylbis(4,1-phenyleneoxy)]diisobenzofuran-1,3-dione}) | -- |  |  | 7 | S | V | elongation at break
https://www-sciencedirect-com.stanford.idm.oclc.org/science/article/pii/S0169743914001981 | Poly({4,4′-[tricyclo[5.2.1.0^2,6^^]decane-8,8-diylbis(4,1-phenyleneoxy)]dianiline}-alt-{5,5′-[4-tert-butylcyclohexane-1,1-diylbis(4,1-phenyleneoxy)]diisobenzofuran-1,3-dione}) | -- |  |  | 7 | S | V | elongation at break
https://www-sciencedirect-com.stanford.idm.oclc.org/science/article/pii/S0169743914001981 | Poly([4,4′-(2,2′-dimethylbiphenyl-4,4′-diyldioxy)dianiline]-alt-{5,5′-[4-phenylcyclohexane-1,1-diylbis(4,1-phenyleneoxy)]diisobenzofuran-1,3-dione}) | -- |  |  | 7 | S | V | elongation at break
https://www-sciencedirect-com.stanford.idm.oclc.org/science/article/pii/S0169743914001981 | Poly({4,4′-[1-(trifluoromethyl)-2,2,2-trifluoroethane-1,1-diylbis(4,1-phenyleneoxy)]dianiline}-alt-{5,5′-[1-methylethane-1,1-diylbis(2,6-dimethyl-4,1-phenyleneoxy)]bis(isobenzofuran-1,3-dione)}) | -- |  |  | 7 | S | V | elongation at break
https://www-sciencedirect-com.stanford.idm.oclc.org/science/article/pii/S0169743914001981 | Poly([4,4′-(2,2′-dimethylbiphenyl-4,4′-diyldioxy)dianiline]-alt-{5,5′-[1-methylethane-1,1-diylbis(2,6-dimethyl-4,1-phenyleneoxy)]bis(isobenzofuran-1,3-dione)}) | -- |  |  | 7 | S | V | elongation at break
https://www-sciencedirect-com.stanford.idm.oclc.org/science/article/pii/S0169743914001981 | Poly({4,4′-[adamantane-2,2-diylbis(4,1-phenyleneoxy)]dianiline}-alt-{5,5′-[1-methylethane-1,1-diylbis(2,6-dimethyl-4,1-phenyleneoxy)]bis(isobenzofuran-1,3-dione)}) | -- |  |  | 7 | S | V | elongation at break
https://www-sciencedirect-com.stanford.idm.oclc.org/science/article/pii/S0169743914001981 | Poly({4,4′-[2,2,2-trifluoro-1-(trifluoromethyl)ethane-1,1-diyl]dianiline}-alt-{6,6′-bis[4-(trimethylsilyl)phenyl]biphenyl-3,3′,4,4′-tetracarboxylic anhydride}) | -- |  |  | 7 | S | V | elongation at break
https://www-sciencedirect-com.stanford.idm.oclc.org/science/article/pii/S0169743914001981 | Poly((4,4′-methylenedianiline)-alt-{5,5′-[cyclododecane-1,1-diylbis(4,1-phenylene)]bis(isobenzofuran-1,3-dione)}) | -- |  |  | 7 | S | V | elongation at break
https://www-sciencedirect-com.stanford.idm.oclc.org/science/article/pii/S0169743914001981 | Poly({4,4′-[4-(tert-butyl)cyclohexane-1,1-diylbis(4,1-phenyleneoxy)]dianiline}-alt-{5,5′-[cyclododecane-1,1-diylbis(4,1-phenylene)]bis(isobenzofuran-1,3-dione)}) | -- |  |  | 7 | S | V | elongation at break
https://www-sciencedirect-com.stanford.idm.oclc.org/science/article/pii/S0169743914001981 | Poly({4,4′-[tricyclo[5.2.1.0^2,6^^]decane-8,8-diylbis(4,1-phenyleneoxy)]dianiline}-alt-{5,5′-[4-phenylcyclohexane-1,1-diylbis(4,1-phenyleneoxy)]diisobenzofuran-1,3-dione}) | -- |  |  | 7.1 | S | V | elongation at break
https://www-sciencedirect-com.stanford.idm.oclc.org/science/article/pii/S0169743914001981 | Poly([4,4′-(2-tert-butyl-1,4-phenylenedioxy)dianiline]-alt-{5,5′-[4-phenylcyclohexane-1,1-diylbis(4,1-phenyleneoxy)]diisobenzofuran-1,3-dione}) | -- |  |  | 7.6 | S | V | elongation at break
https://www-sciencedirect-com.stanford.idm.oclc.org/science/article/pii/S0169743914001981 | Poly((4,4′-oxydianiline)-alt-{5,5′-[4-phenylcyclohexane-1,1-diylbis(4,1-phenyleneoxy)]diisobenzofuran-1,3-dione}) | -- |  |  | 7.7 | S | V | elongation at break
https://www-sciencedirect-com.stanford.idm.oclc.org/science/article/pii/S0169743914001981 | Poly((4,4′-oxydianiline)-alt-{alpha,alpha′-bis[4-(4-carboxyphenoxy)phenyl]-1,4-diisopropylbenzene}) | -- |  |  | 8 | S | V | elongation at break
https://www-sciencedirect-com.stanford.idm.oclc.org/science/article/pii/S0169743914001981 | Poly({4,4′-[1-(trifluoromethyl)-2,2,2-trifluoroethane-1,1-diylbis(4,1-phenyleneoxy)]dianiline}-alt-(5-tert-butylisophthalic acid)) | -- |  |  | 8 | S | V | elongation at break
https://www-sciencedirect-com.stanford.idm.oclc.org/science/article/pii/S0169743914001981 | Poly({O,O′-[1-methylethane-1,1-diylbis(2,6-dimethyl-4,1-phenylene)]dihydroxylamine}-alt-{5,5′-[4-tert-butylcyclohexane-1,1-diylbis(4,1-phenyleneoxy)]diisobenzofuran-1,3-dione}) | -- |  |  | 8 | S | V | elongation at break
https://www-sciencedirect-com.stanford.idm.oclc.org/science/article/pii/S0169743914001981 | Poly([4,4′-(2-tert-butyl-1,4-phenylenedioxy)dianiline]-alt-{5,5′-[cyclododecane-1,1-diylbis(4,1-phenylene)]bis(isobenzofuran-1,3-dione)}) | -- |  |  | 8 | S | V | elongation at break
https://www-sciencedirect-com.stanford.idm.oclc.org/science/article/pii/S0169743914001981 | Poly[(4-butyl-2,3,5,6-tetrafluorophenyl)acetylene] | -- |  |  | 8.1 | S | V | elongation at break
https://www-sciencedirect-com.stanford.idm.oclc.org/science/article/pii/S0169743914001981 | Poly((4,4′-methylenedianiline)-alt-{5,5′-[4-phenylcyclohexane-1,1-diylbis(4,1-phenyleneoxy)]diisobenzofuran-1,3-dione}) | -- |  |  | 8.5 | S | V | elongation at break
https://www-sciencedirect-com.stanford.idm.oclc.org/science/article/pii/S0169743914001981 | Poly[(desaminotyrosyl-l-tyrosine hexyl ester)-alt-(succinic acid)] | -- |  |  | 9 | S | V | elongation at break
https://www-sciencedirect-com.stanford.idm.oclc.org/science/article/pii/S0169743914001981 | Poly([4,4′-(2-tert-butyl-1,4-phenylenedioxy)dianiline]-alt-{5,5′-[4-tert-butylcyclohexane-1,1-diylbis(4,1-phenyleneoxy)]diisobenzofuran-1,3-dione}) | -- |  |  | 9 | S | V | elongation at break
https://www-sciencedirect-com.stanford.idm.oclc.org/science/article/pii/S0169743914001981 | Poly{(4,4′-oxydianiline)-alt-[6,6′-bis(4-tertbutylphenyl)biphenyl-3,3′,4,4′-tetracarboxylic anhydride]} | -- |  |  | 9 | S | V | elongation at break
https://www-sciencedirect-com.stanford.idm.oclc.org/science/article/pii/S0169743914001981 | Poly{(4,4′-methylenedianiline)-alt-[6,6′-bis(4-tertbutylphenyl)biphenyl-3,3′,4,4′-tetracarboxylic anhydride]} | -- |  |  | 9 | S | V | elongation at break
https://www-sciencedirect-com.stanford.idm.oclc.org/science/article/pii/S0169743914001981 | Poly({4,4′-[(bicyclo[2.2.1]heptane-2,2-diyl)bis(4,1-phenyleneoxy)]dianiline}-alt-{5,5′-[cyclododecane-1,1-diylbis(4,1-phenylene)]bis(isobenzofuran-1,3-dione)}) | -- |  |  | 9 | S | V | elongation at break
https://www-sciencedirect-com.stanford.idm.oclc.org/science/article/pii/S0169743914001981 | Poly({4,4′-[(bicyclo[2.2.1]heptane-2,2-diyl)bis(4,1-phenyleneoxy)]dianiline}-alt-{5,5′-[1-methylethane-1,1-diylbis(2,6-dimethyl-4,1-phenyleneoxy)]bis(isobenzofuran-1,3-dione)}) | -- |  |  | 10 | S | V | elongation at break
https://www-sciencedirect-com.stanford.idm.oclc.org/science/article/pii/S0169743914001981 | Poly({4,4′-[tricyclo[5.2.1.0^2,6^^]decane-8,8-diylbis(4,1-phenyleneoxy)]dianiline}-alt-{5,5′-[1-methylethane-1,1-diylbis(2,6-dimethyl-4,1-phenyleneoxy)]bis(isobenzofuran-1,3-dione)}) | -- |  |  | 10 | S | V | elongation at break
https://www-sciencedirect-com.stanford.idm.oclc.org/science/article/pii/S0169743914001981 | Poly((4,4′-oxydianiline)-alt-{5,5′-[cyclododecane-1,1-diylbis(4,1-phenylene)]bis(isobenzofuran-1,3-dione)}) | -- |  |  | 10 | S | V | elongation at break
https://www-sciencedirect-com.stanford.idm.oclc.org/science/article/pii/S0169743914001981 | Poly((4,4′-oxydianiline)-alt-{6,6′-bis[4-(trimethylsilyl)phenyl]biphenyl-3,3′,4,4′-tetracarboxylic anhydride}) | -- |  |  | 11 | S | V | elongation at break
https://www-sciencedirect-com.stanford.idm.oclc.org/science/article/pii/S0167577X20308843 | Polyacetal | 30 M |  | 5.87 | 12 | S | V | yield stress estimated by vickers hardness = 3*yield stress; elongation at break
https://www-sciencedirect-com.stanford.idm.oclc.org/science/article/pii/S0169743914001981 | Poly[sulfonyl(3-sulfo-1,4-phenylene)sulfanediyl-1,4-phenylenesulfanediyl-1,4-phenylenesulfanediyl(2-sulfo-1,4-phenylene)] | -- |  |  | 12 | S | V | elongation at break
https://www-sciencedirect-com.stanford.idm.oclc.org/science/article/pii/S0169743914001981 | Poly[sulfonyl(3-sulfo-1,4-phenylene)sulfanediyl-1,4-phenylenesulfanediyl-1,4-phenylenesulfanediyl(2-sulfo-1,4-phenylene)] | -- |  |  | 16 | S | V | elongation at break
https://www-sciencedirect-com.stanford.idm.oclc.org/science/article/pii/S0169743914001981 | Poly[1-(hexylsulfanyl)prop-1-yne] | -- |  |  | 20 | S | V | elongation at break
https://www-sciencedirect-com.stanford.idm.oclc.org/science/article/pii/S0167577X20308843 | PEEK | 287.5 M |  | 7.33 | 21 | S | V | yield stress estimated by vickers hardness = 3*yield stress; elongation at break
https://www-sciencedirect-com.stanford.idm.oclc.org/science/article/pii/S0169743914001981 | Poly[1-(decylsulfanyl)prop-1-yne] | -- |  |  | 21 | S | V | elongation at break
https://www-sciencedirect-com.stanford.idm.oclc.org/science/article/pii/S0169743914001981 | Poly{(1,1,1,3,3,3-hexafluoro-2,2-diphenyl-propane)-alt-[bis(4-fluorophenyl)methylphosphine oxide]} | -- |  |  | 26 | S | V | elongation at break
https://www-sciencedirect-com.stanford.idm.oclc.org/science/article/pii/S0169743914001981 | Poly({4,4′-[1-methylethane-1,1-diylbis(4,1-phenyleneoxy)]diphenol}-alt-{N,N′-bis[(chloroformyl)methyl]-4,4′-[2,2,2-trifluoro-1-(trifluoromethyl)ethane-1,1-diyl]diphthalimide}) | -- |  |  | 29.2 | S | V | elongation at break
https://www-sciencedirect-com.stanford.idm.oclc.org/science/article/pii/S0167577X20308843 | Polyvinyl chloride (PVC) | 62.5 M |  | 4.28 | 30 | S | V | yield stress estimated by vickers hardness = 3*yield stress; elongation at break
https://www-sciencedirect-com.stanford.idm.oclc.org/science/article/pii/S0169743914001981 | Poly([4,4′-(1,4-phenylenedioxy)dianiline]-alt-{N,N′-bis[(chloroformyl)methyl]-4,4′-[2,2,2-trifluoro-1-(trifluoromethyl)ethane-1,1-diyl]diphthalimide}) | -- |  |  | 30.5 | S | V | elongation at break
https://www-sciencedirect-com.stanford.idm.oclc.org/science/article/pii/S0169743914001981 | Poly{hydroquinone-alt-[bis(4-fluorophenyl)methylphosphine oxide]} | -- |  |  | 38 | S | V | elongation at break
https://www-sciencedirect-com.stanford.idm.oclc.org/science/article/pii/S0169743914001981 | Poly({4,4′-[sulfonylbis(4,1-phenyleneoxy)]dianiline}-alt-{N,N′-bis[(chloroformyl)methyl]-4,4′-[2,2,2-trifluoro-1-(trifluoromethyl)ethane-1,1-diyl]diphthalimide}) | -- |  |  | 39.1 | S | V | elongation at break
https://www-sciencedirect-com.stanford.idm.oclc.org/science/article/pii/S0167577X20308843 | Poly(vinylidene fluoride) (PVDF) | 64.04 M |  | 4.61 | 50 | S | V | yield stress estimated by vickers hardness = 3*yield stress; elongation at break
https://www-sciencedirect-com.stanford.idm.oclc.org/science/article/pii/S0167577X20308843 | Poly(phenylene oxide) | 221.15 M |  | 3.13 | 75 | S | V | yield stress estimated by vickers hardness = 3*yield stress; elongation at break
https://www-sciencedirect-com.stanford.idm.oclc.org/science/article/pii/S0167577X20308843 | PBT | 90.121 M |  | 5.03 | 100 | S | V | yield stress estimated by vickers hardness = 3*yield stress; elongation at break
https://www-sciencedirect-com.stanford.idm.oclc.org/science/article/pii/S0167577X20308843 | Polycarbonate (PC) | 228.29 M |  | 12.2 | 110 | S | V | elongation at break
https://www-sciencedirect-com.stanford.idm.oclc.org/science/article/pii/S0167577X20308843 | Nylon 66 | 116.21 M |  | 3.07 | 200 | S | V | yield stress estimated by vickers hardness = 3*yield stress; elongation at break
https://www-sciencedirect-com.stanford.idm.oclc.org/science/article/pii/S0167577X20308843 | Nylon 6 | 113.2 M |  | 3 | 300 | S | V | yield stress estimated by vickers hardness = 3*yield stress; elongation at break
https://www-sciencedirect-com.stanford.idm.oclc.org/science/article/pii/S0167577X20308843 | Polypropylene (PP) | 42.08 M |  | 8 | 400 | S | V | elongation at break
https://www-sciencedirect-com.stanford.idm.oclc.org/science/article/pii/S0167577X20308843 | Polytetrafluoroethylene (PTFE) | 100.02 M |  | 4.8 | 400 | S | V | elongation at break
https://www-sciencedirect-com.stanford.idm.oclc.org/science/article/pii/S0167577X20308843 | Polyethylene (HDPE) | 28.05 M |  | 4.05 | 600 | S | V | elongation at break
https://www-sciencedirect-com.stanford.idm.oclc.org/science/article/pii/S0167577X20308843 | Polyethylene (LDPE) | 28.05 M |  | 1.57 | 800 | S | V | elongation at break

## Unknown 2D
Paper Link | Material | Formulation | Elastic Modulus | Yield Stress (Pa) | Extensional Strain-to-Break (%) | Type (P = physical, C = covalent, S=Single molecule) | Method (A = Approximated, V = Value Provided) | Notes
https://sor.scitation.org/doi/pdf/10.1122/1.5003841?casa_token=zkW1eMydfNkAAAAA:XfotBNny8bzf6FCBcVkJ7h3NqETzijm8Nw1axx7PzwoqkpGUwfD8z7KCGkGp3wkUtzUtCdGKPNI21 | HexArmor Resin | -- |  | 100 | 900 | U | A
https://sor.scitation.org/doi/pdf/10.1122/1.5003841?casa_token=zkW1eMydfNkAAAAA:XfotBNny8bzf6FCBcVkJ7h3NqETzijm8Nw1axx7PzwoqkpGUwfD8z7KCGkGp3wkUtzUtCdGKPNI22 | Mystic Smoke | -- |  | 100 | 2000 | U | A
https://sor.scitation.org/doi/pdf/10.1122/1.5003841?casa_token=zkW1eMydfNkAAAAA:XfotBNny8bzf6FCBcVkJ7h3NqETzijm8Nw1axx7PzwoqkpGUwfD8z7KCGkGp3wkUtzUtCdGKPNI23 | Laffy Taffy | -- |  | 800 | 2100 | U | A
https://sor.scitation.org/doi/pdf/10.1122/1.5003841?casa_token=zkW1eMydfNkAAAAA:XfotBNny8bzf6FCBcVkJ7h3NqETzijm8Nw1axx7PzwoqkpGUwfD8z7KCGkGp3wkUtzUtCdGKPNI24 | HubbaBubba Tape | -- |  | 900 | 3000 | U | A

## Sheet7
Paper Link | Material | Formulation | Elastic Modulus | Type (P = physical, C = covalent, S=Single molecule) | Yield Stress (Pa) | Extensional Strain-to-Break (%) | Method (A = Approximated, V = Value Provided) | Notes
https://www-sciencedirect-com.stanford.idm.oclc.org/science/article/pii/S0927775720302156 | BAM/AM 3.0% | 3.0 wt%-1:9-65 wt% BAM/AM-PEI:PAM-water |  | C | - | 53 | A
https://www-sciencedirect-com.stanford.idm.oclc.org/science/article/pii/S0927775720302156 | BAM/AM 1.5% | 1.5 wt%-1:9-65 wt% BAM/AM-PEI:PAM-water |  | C | - | 54 | A
https://www-sciencedirect-com.stanford.idm.oclc.org/science/article/pii/S0927775720302156 | BAM/AM 0.6% | 0.6 wt%-1:9-65 wt% BAM/AM-PEI:PAM-water |  | C | - | 105 | A |  |  | 0.1
https://www-sciencedirect-com.stanford.idm.oclc.org/science/article/pii/S0032386119311516#appsec1 | PVA/TTSBI-10 | 84.02 wt% water-10 wt% TTSBI |  | C | - | 610 | V | elongation at break
https://www-sciencedirect-com.stanford.idm.oclc.org/science/article/pii/S0032386119311516#appsec1 | PVA | 85.88 wt% water |  | C | - | 634 | V | elongation at break
https://www-sciencedirect-com.stanford.idm.oclc.org/science/article/pii/S0032386119311516#appsec1 | PVA/TTSBI-5 | 84.18 wt% water-5 wt% TTSBI |  | C | - | 701 | V | elongation at break
https://www-sciencedirect-com.stanford.idm.oclc.org/science/article/pii/S0032386119311516#appsec1 | PVA Nanocomposite | c TTSBI-2@Fe3+ |  | C | - | 721 | V | elongation at break
https://www-sciencedirect-com.stanford.idm.oclc.org/science/article/pii/S0032386119311516#appsec1 | PVA Nanocomposite | d TTSBI-2@Fe3+-5 |  | C | - | 721 | V | elongation at break
https://www-sciencedirect-com.stanford.idm.oclc.org/science/article/pii/S0032386119311516#appsec1 | PVA Nanocomposite | f TTSBI-2@Fe3+-12 |  | C | - | 752 | V | elongation at break
https://www-sciencedirect-com.stanford.idm.oclc.org/science/article/pii/S0032386119311516#appsec1 | PVA/TTSBI-2 | 85.74 wt% water-2 wt% TTSBI |  | C | - | 756 | V | elongation at break
https://www-sciencedirect-com.stanford.idm.oclc.org/science/article/pii/S0032386119311516#appsec1 | PVA Nanocomposite | e TTSBI-2@Fe3+-8 |  | C | - | 758 | V | elongation at break
https://www-sciencedirect-com.stanford.idm.oclc.org/science/article/pii/S0032386119311516#appsec1 | PVA/TTSBI-1 | 85.59 wt% water-1 wt% TTSBI |  | C | - | 774 | V | elongation at break
https://www-sciencedirect-com.stanford.idm.oclc.org/science/article/pii/S0927775720301801 | Nanocomposite Hydrogels with c-CNF | 0 mg/mL c-CNF |  | C |  | 863 | V
https://www-sciencedirect-com.stanford.idm.oclc.org/science/article/pii/S0927775720301801 | Nanocomposite Hydrogels with c-CNF | 37 mg/mL c-CNF |  | C |  | 902 | V
https://www-sciencedirect-com.stanford.idm.oclc.org/science/article/pii/S0014305719301881 | Aam-Gelatin-GAA Hydrogel | 25-3.5-1.5 wt% Aam-Gelatin-GAA | 40 | C | -- | 1050 | A
https://www-sciencedirect-com.stanford.idm.oclc.org/science/article/pii/S0014305719301880 | Aam-Gelatin Hydrogel | 26.5-3.5 wt% Aam-Gelatin | 33 | C | -- | 2018 | V
https://www-sciencedirect-com.stanford.idm.oclc.org/science/article/pii/S0014305719301879 | Aam Hydrogel | 30 wt% Aam | 27 | C | -- | 2300 | V
https://www-sciencedirect-com.stanford.idm.oclc.org/science/article/pii/S0927775720302156 | PEI: PAM 0: 10 | 0.06 wt%-0:10-85 wt% BAM/AM-PEI:PAM-water |  | C |  | 2300 | A
https://www-sciencedirect-com.stanford.idm.oclc.org/science/article/pii/S0927775720302156 | 65% water | 0.06 wt%-1:9-65 wt% BAM/AM-PEI:PAM-water |  | C |  | 2700 | A
https://www-sciencedirect-com.stanford.idm.oclc.org/science/article/pii/S0927775720302156 | 70% water | 0.06 wt%-1:9-70 wt% BAM/AM-PEI:PAM-water |  | C |  | 3500 | A
https://www-sciencedirect-com.stanford.idm.oclc.org/science/article/pii/S0927775720302156 | 75% water | 0.06 wt%-1:9-75 wt% BAM/AM-PEI:PAM-water |  | C |  | 3700 | A
https://www-sciencedirect-com.stanford.idm.oclc.org/science/article/pii/S0927775720302156 | PEI: PAM 0.25: 9.75 | 0.06 wt%-0.25:9.75-85 wt% BAM/AM-PEI:PAM-water |  | C |  | 3800 | A
https://www-sciencedirect-com.stanford.idm.oclc.org/science/article/pii/S0927775720302156 | PEI: PAM 0.5: 9.5 | 0.06 wt%-0.5:9.5-85 wt% BAM/AM-PEI:PAM-water |  | C |  | 3900 | A
https://www-sciencedirect-com.stanford.idm.oclc.org/science/article/pii/S0927775720302156 | PEI: PAM 0.75: 9.25 | 0.06 wt%-0.75:9.25-85 wt% BAM/AM-PEI:PAM-water |  | C |  | 4050 | A
https://www-sciencedirect-com.stanford.idm.oclc.org/science/article/pii/S0927775720302156 | PEI: PAM 1: 9 | 0.06 wt%-1:9-85 wt% BAM/AM-PEI:PAM-water |  | C |  | 4750 | A
https://www-sciencedirect-com.stanford.idm.oclc.org/science/article/pii/S0927775720302156 | BAM/AM 0.06% | 0.06 wt%-1:9-65 wt% BAM/AM-PEI:PAM-water |  | C |  | 5500 | A
https://www-sciencedirect-com.stanford.idm.oclc.org/science/article/pii/S0927775720302156 | 85% water | 0.06 wt%-1:9-85 wt% BAM/AM-PEI:PAM-water |  | C |  | 5700 | A
https://www-sciencedirect-com.stanford.idm.oclc.org/science/article/pii/S0927775720302156 | 80% water | 0.06 wt%-1:9-80 wt% BAM/AM-PEI:PAM-water |  | C |  | 6000 | A
https://www-sciencedirect-com.stanford.idm.oclc.org/science/article/pii/S174270611830312X | PEGDA | 20 kDa 2% | 1.9 kPa | C |  |  | V
https://www-sciencedirect-com.stanford.idm.oclc.org/science/article/pii/S174270611830312X | PEGDA | 6 kDa 5% | 20.9 kPa | C |  |  | V
https://www-sciencedirect-com.stanford.idm.oclc.org/science/article/pii/S174270611830312X | PEGDA | 6 kDa 7.5% | 47.7 kPa | C |  |  | V
https://www-sciencedirect-com.stanford.idm.oclc.org/science/article/pii/S174270611830312X | PEGDA | 6 kDa 20% | 86.0 kPa | C |  |  | V
https://www-sciencedirect-com.stanford.idm.oclc.org/science/article/pii/S0144861719312469 | CMCD-2%/THEOS-0.73 mol/L | 2 wt%-0.73 mol/L CMCD-THEOS | 22.2 | P |  | 14 | V
https://www-sciencedirect-com.stanford.idm.oclc.org/science/article/pii/S0144861719312469 | CMCD-1%/THEOS-1.10 mol/L | 1 wt%-1.10 mol/L CMCD-THEOS | 30.9 | P |  | 14 | V
https://www-sciencedirect-com.stanford.idm.oclc.org/science/article/pii/S0144861719312469 | CMCD-1%/THEOS-0.73 mol/L | 1 wt%-0.73 mol/L CMCD-THEOS | 23.2 | P |  | 14.1 | V
https://www-sciencedirect-com.stanford.idm.oclc.org/science/article/pii/S0144861719312469 | CMCD-1.5%/THEOS-0.73 mol/L | 1.5 wt%-0.73 mol/L CMCD-THEOS | 23.9 | P |  | 14.1 | V
https://www-sciencedirect-com.stanford.idm.oclc.org/science/article/pii/S0144861719312469 | CMCD-0.5%/THEOS-0.73 mol/L | 0.5 wt%-0.73 mol/L CMCD-THEOS | 14.6 | P |  | 14.3 | V
https://www-sciencedirect-com.stanford.idm.oclc.org/science/article/pii/S0144861719312469 | CMCD-0.2%/THEOS-0.73 mol/L | 0.2 wt%-0.73 mol/L CMCD-THEOS | 6.3 | P |  | 17 | V
https://www-sciencedirect-com.stanford.idm.oclc.org/science/article/pii/S0144861719312469 | CMCD-1%/THEOS-0.54 mol/L | 1 wt%-0.54 mol/L CMCD-THEOS | 11.2 | P |  | 19.3 | V
https://www-sciencedirect-com.stanford.idm.oclc.org/science/article/pii/S0144861719312469 | CMCD-1%/THEOS-0.36 mol/L | 1 wt%-0.36 mol/L CMCD-THEOS | 2.9 | P |  | 25.5 | V
https://www-sciencedirect-com.stanford.idm.oclc.org/science/article/pii/S0144861719312469 | CMCD-1%/THEOS-0.18 mol/L | 1 wt%-0.18 mol/L CMCD-THEOS | 2.3 | P |  | 28.9 | V
https://sor.scitation.org/doi/pdf/10.1122/1.5003841?casa_token=zkW1eMydfNkAAAAA:XfotBNny8bzf6FCBcVkJ7h3NqETzijm8Nw1axx7PzwoqkpGUwfD8z7KCGkGp3wkUtzUtCdGKPNI7 | Carbopol | 0.1 wt% |  | P | 4.9 | 110 | A
https://sor.scitation.org/doi/pdf/10.1122/1.5003841?casa_token=zkW1eMydfNkAAAAA:XfotBNny8bzf6FCBcVkJ7h3NqETzijm8Nw1axx7PzwoqkpGUwfD8z7KCGkGp3wkUtzUtCdGKPNI26 | Whipped Frosting | -- |  | P | 80 | 110 | A
https://sor.scitation.org/doi/pdf/10.1122/1.5003841?casa_token=zkW1eMydfNkAAAAA:XfotBNny8bzf6FCBcVkJ7h3NqETzijm8Nw1axx7PzwoqkpGUwfD8z7KCGkGp3wkUtzUtCdGKPNI9 | Bentonite | 7 wt% |  | P | 0.9 | 120 | A
https://sor.scitation.org/doi/pdf/10.1122/1.5003841?casa_token=zkW1eMydfNkAAAAA:XfotBNny8bzf6FCBcVkJ7h3NqETzijm8Nw1axx7PzwoqkpGUwfD8z7KCGkGp3wkUtzUtCdGKPNI7 | Silicone Oil-in-Water Emulsion | 65-11.7 wt% oil-SDS |  | P | 2.1 | 120 | A
https://sor.scitation.org/doi/pdf/10.1122/1.5003841?casa_token=zkW1eMydfNkAAAAA:XfotBNny8bzf6FCBcVkJ7h3NqETzijm8Nw1axx7PzwoqkpGUwfD8z7KCGkGp3wkUtzUtCdGKPNI10 | Bentonite | 8 wt% |  | P | 4.9 | 120 | A
https://sor.scitation.org/doi/pdf/10.1122/1.5003841?casa_token=zkW1eMydfNkAAAAA:XfotBNny8bzf6FCBcVkJ7h3NqETzijm8Nw1axx7PzwoqkpGUwfD8z7KCGkGp3wkUtzUtCdGKPNI14 | Bentonite | 12 wt% |  | P | 200 | 120 | A
https://sor.scitation.org/doi/pdf/10.1122/1.5003841?casa_token=zkW1eMydfNkAAAAA:XfotBNny8bzf6FCBcVkJ7h3NqETzijm8Nw1axx7PzwoqkpGUwfD8z7KCGkGp3wkUtzUtCdGKPNI7 | Mineral Oil-in-Water Emulsion | 65-11.7 wt% oil-SDS |  | P | 11 | 130 | A
https://sor.scitation.org/doi/pdf/10.1122/1.5003841?casa_token=zkW1eMydfNkAAAAA:XfotBNny8bzf6FCBcVkJ7h3NqETzijm8Nw1axx7PzwoqkpGUwfD8z7KCGkGp3wkUtzUtCdGKPNI11 | Bentonite | 9 wt% |  | P | 14 | 130 | A
https://sor.scitation.org/doi/pdf/10.1122/1.5003841?casa_token=zkW1eMydfNkAAAAA:XfotBNny8bzf6FCBcVkJ7h3NqETzijm8Nw1axx7PzwoqkpGUwfD8z7KCGkGp3wkUtzUtCdGKPNI8 | Carbopol | 0.15 wt% |  | P | 29.9 | 130 | A
https://sor.scitation.org/doi/pdf/10.1122/1.5003841?casa_token=zkW1eMydfNkAAAAA:XfotBNny8bzf6FCBcVkJ7h3NqETzijm8Nw1axx7PzwoqkpGUwfD8z7KCGkGp3wkUtzUtCdGKPNI17 | Laponite | 5 wt% |  | P | 200 | 130 | A
https://sor.scitation.org/doi/pdf/10.1122/1.5003841?casa_token=zkW1eMydfNkAAAAA:XfotBNny8bzf6FCBcVkJ7h3NqETzijm8Nw1axx7PzwoqkpGUwfD8z7KCGkGp3wkUtzUtCdGKPNI12 | Bentonite | 10 wt% |  | P | 31 | 140 | A
https://sor.scitation.org/doi/pdf/10.1122/1.5003841?casa_token=zkW1eMydfNkAAAAA:XfotBNny8bzf6FCBcVkJ7h3NqETzijm8Nw1axx7PzwoqkpGUwfD8z7KCGkGp3wkUtzUtCdGKPNI13 | Bentonite | 11 wt% |  | P | 78 | 140 | A
https://sor.scitation.org/doi/pdf/10.1122/1.5003841?casa_token=zkW1eMydfNkAAAAA:XfotBNny8bzf6FCBcVkJ7h3NqETzijm8Nw1axx7PzwoqkpGUwfD8z7KCGkGp3wkUtzUtCdGKPNI16 | Laponite | 4 wt% |  | P | 100 | 140 | A
https://sor.scitation.org/doi/pdf/10.1122/1.5003841?casa_token=zkW1eMydfNkAAAAA:XfotBNny8bzf6FCBcVkJ7h3NqETzijm8Nw1axx7PzwoqkpGUwfD8z7KCGkGp3wkUtzUtCdGKPNI8 | Mineral Oil-in-Water Emulsion | 75-8.3 wt% oil-SDS |  | P | 70 | 150 | A
https://sor.scitation.org/doi/pdf/10.1122/1.5003841?casa_token=zkW1eMydfNkAAAAA:XfotBNny8bzf6FCBcVkJ7h3NqETzijm8Nw1axx7PzwoqkpGUwfD8z7KCGkGp3wkUtzUtCdGKPNI10 | Carbopol | 0.25 wt% |  | P | 90 | 150 | A
https://sor.scitation.org/doi/pdf/10.1122/1.5003841?casa_token=zkW1eMydfNkAAAAA:XfotBNny8bzf6FCBcVkJ7h3NqETzijm8Nw1axx7PzwoqkpGUwfD8z7KCGkGp3wkUtzUtCdGKPNI11 | Carbopol | 0.5 wt% |  | P | 100 | 153 | A
https://sor.scitation.org/doi/pdf/10.1122/1.5003841?casa_token=zkW1eMydfNkAAAAA:XfotBNny8bzf6FCBcVkJ7h3NqETzijm8Nw1axx7PzwoqkpGUwfD8z7KCGkGp3wkUtzUtCdGKPNI15 | Laponite | 3 wt% |  | P | 34.64 | 160 | A
https://sor.scitation.org/doi/pdf/10.1122/1.5003841?casa_token=zkW1eMydfNkAAAAA:XfotBNny8bzf6FCBcVkJ7h3NqETzijm8Nw1axx7PzwoqkpGUwfD8z7KCGkGp3wkUtzUtCdGKPNI9 | Carbopol | 0.2 wt% |  | P | 80 | 160 | A
https://sor.scitation.org/doi/pdf/10.1122/1.5003841?casa_token=zkW1eMydfNkAAAAA:XfotBNny8bzf6FCBcVkJ7h3NqETzijm8Nw1axx7PzwoqkpGUwfD8z7KCGkGp3wkUtzUtCdGKPNI8 | Silicone Oil-in-Water Emulsion | 70-10 wt% oil-SDS |  | P | 5.2 | 170 | A
https://sor.scitation.org/doi/pdf/10.1122/1.5003841?casa_token=zkW1eMydfNkAAAAA:XfotBNny8bzf6FCBcVkJ7h3NqETzijm8Nw1axx7PzwoqkpGUwfD8z7KCGkGp3wkUtzUtCdGKPNI9 | Silicone Oil-in-Water Emulsion | 75-8.3 wt% oil-SDS |  | P | 24.49 | 200 | A
https://sor.scitation.org/doi/pdf/10.1122/1.5003841?casa_token=zkW1eMydfNkAAAAA:XfotBNny8bzf6FCBcVkJ7h3NqETzijm8Nw1axx7PzwoqkpGUwfD8z7KCGkGp3wkUtzUtCdGKPNI18 | Xanthan Gum | 2 wt% |  | P | 10 | 203 | A
https://sor.scitation.org/doi/pdf/10.1122/1.5003841?casa_token=zkW1eMydfNkAAAAA:XfotBNny8bzf6FCBcVkJ7h3NqETzijm8Nw1axx7PzwoqkpGUwfD8z7KCGkGp3wkUtzUtCdGKPNI10 | Silicone Oil-in-Water Emulsion | 80-6.7 wt% oil-SDS |  | P | 58 | 204.9 | A
https://sor.scitation.org/doi/pdf/10.1122/1.5003841?casa_token=zkW1eMydfNkAAAAA:XfotBNny8bzf6FCBcVkJ7h3NqETzijm8Nw1axx7PzwoqkpGUwfD8z7KCGkGp3wkUtzUtCdGKPNI19 | Xanthan Gum | 4 wt% |  | P | 21 | 220 | A
https://sor.scitation.org/doi/pdf/10.1122/1.5003841?casa_token=zkW1eMydfNkAAAAA:XfotBNny8bzf6FCBcVkJ7h3NqETzijm8Nw1axx7PzwoqkpGUwfD8z7KCGkGp3wkUtzUtCdGKPNI20 | Xanthan Gum | 5 wt% |  | P | 22 | 240 | A
https://sor.scitation.org/doi/pdf/10.1122/1.5003841?casa_token=zkW1eMydfNkAAAAA:XfotBNny8bzf6FCBcVkJ7h3NqETzijm8Nw1axx7PzwoqkpGUwfD8z7KCGkGp3wkUtzUtCdGKPNI25 | Nutella | -- |  | P | 34.64 | 320 | A
https://www-nature-com.stanford.idm.oclc.org/articles/nchem.2492.pdf?origin=ppub | Fe3+:H2pdca-PDMS | 1:01 |  | P |  | 600
https://onlinelibrary-wiley-com.stanford.idm.oclc.org/doi/full/10.1002/adfm.201800741 | U-PDMS0.9K-E | -- |  | P |  | 984 |  | elongation at break
https://onlinelibrary-wiley-com.stanford.idm.oclc.org/doi/full/10.1002/adfm.201800741 | U-PDMS3.0K-E | -- |  | P |  | 1479 |  | elongation at break
https://onlinelibrary-wiley-com.stanford.idm.oclc.org/doi/full/10.1002/adfm.201800741 | U-PDMS5.0K-E | -- |  | P |  | 1811 |  | elongation at break
https://www-nature-com.stanford.idm.oclc.org/articles/nchem.2492.pdf?origin=ppub | Fe3+:H2pdca-PDMS | 1:02 |  | P |  | 1900
https://onlinelibrary-wiley-com.stanford.idm.oclc.org/doi/full/10.1002/adfm.201800741 | U-PDMS5.0K-E-healing | -- |  | P |  | 2094 |  | elongation at break
https://onlinelibrary-wiley-com.stanford.idm.oclc.org/doi/full/10.1002/adfm.201800741 | U-PDMS5.0K-E* | -- |  | P |  | 2561 |  | elongation at break
https://www-nature-com.stanford.idm.oclc.org/articles/nchem.2492.pdf?origin=ppub | Fe3+:H2pdca-PDMS | 1:03 |  | P |  | 3900
https://www-nature-com.stanford.idm.oclc.org/articles/nchem.2492.pdf?origin=ppub | Fe3+:H2pdca-PDMS | 1:04 |  | P |  | 5200
https://onlinelibrary-wiley-com.stanford.idm.oclc.org/doi/full/10.1002/adfm.201800741 | U-PDMS30K-E | -- |  | P |  | 5596 |  | elongation at break
https://www-nature-com.stanford.idm.oclc.org/articles/nchem.2492.pdf?origin=ppub | Fe3+:H2pdca-PDMS | 1:05 |  | P |  | 6200
https://www-sciencedirect-com.stanford.idm.oclc.org/science/article/pii/S0268005X19312597 | BSG:WPI | 1:9 BSG:WPI at 25ºC |  | P | 0.12 | -- | V
https://www-sciencedirect-com.stanford.idm.oclc.org/science/article/pii/S0268005X19312597 | BSG:WPI | 1:9 BSG:WPI at 80ºC |  | P | 0.13 | -- | V
https://www-sciencedirect-com.stanford.idm.oclc.org/science/article/pii/S0268005X19312597 | BSG:WPI | 1:4 BSG:WPI at 80ºC |  | P | 0.23 | -- | V
https://www-sciencedirect-com.stanford.idm.oclc.org/science/article/pii/S0268005X19312597 | BSG:WPI | 1:4 BSG:WPI at 25ºC |  | P | 0.36 | -- | V
https://www-sciencedirect-com.stanford.idm.oclc.org/science/article/pii/S0268005X19312597 | BSG:WPI | 1:0 BSG:WPI at 80ºC |  | P | 0.42 | -- | V
https://www-sciencedirect-com.stanford.idm.oclc.org/science/article/pii/S0268005X19312597 | BSG:WPI | 1:0 BSG:WPI at 25ºC |  | P | 0.61 | -- | V
https://www-sciencedirect-com.stanford.idm.oclc.org/science/article/pii/S0014305718314691 | CNF 1% | 1 wt% cellulose nanofibrils |  | P | 0.1 |  | V | critical stress | CaBER
https://www-sciencedirect-com.stanford.idm.oclc.org/science/article/pii/S0014305718314691 | CNF 1.5% | 1.5 wt% cellulose nanofibrils |  | P | 0.6 |  | V | critical stress | CaBER
https://www-sciencedirect-com.stanford.idm.oclc.org/science/article/pii/S0014305718314691 | CNF 2% | 2 wt% cellulose nanofibrils |  | P | 1.2 |  | V | critical stress | CaBER
https://www-sciencedirect-com.stanford.idm.oclc.org/science/article/pii/S0014305718314691 | Guar Gum | -- |  | P | 3 |  | V | critical stress | CaBER
https://www-sciencedirect-com.stanford.idm.oclc.org/science/article/pii/S0377025718301459 | LCC Gel | 0.1-0.029 wt% carbopol-NaOH |  | P | 5.4 |  | V
https://www-sciencedirect-com.stanford.idm.oclc.org/science/article/pii/S0377025718301459 | MCC Gel | 0.12-0.035 wt% carbopol-NaOH |  | P | 8.4 |  | V
https://www-sciencedirect-com.stanford.idm.oclc.org/science/article/pii/S0377025718301459 | HCC | 0.15-0.043 wt% carbopol-NaOH |  | P | 13.7 |  | V
https://www-sciencedirect-com.stanford.idm.oclc.org/science/article/pii/S1226086X16303963 |  | 0.65-0.65 wt% Chitosan-Xantham |  | P |  |  | V
https://www-sciencedirect-com.stanford.idm.oclc.org/science/article/pii/S1226086X16303963 |  | 0.65-0.65 wt% Chitosan-Xantham |  | P |  |  | V
https://www-sciencedirect-com.stanford.idm.oclc.org/science/article/pii/S0169743914001981 | Polystyrene | -- | -- | S | -- | 0.4 | V | elongation at break
https://www-sciencedirect-com.stanford.idm.oclc.org/science/article/pii/S0169743914001981 | Polystyrene | -- | -- | S | -- | 0.9 | V | elongation at break
https://www-sciencedirect-com.stanford.idm.oclc.org/science/article/pii/S0169743914001981 | Polystyrene | -- | -- | S | -- | 1.4 | V | elongation at break
https://www-sciencedirect-com.stanford.idm.oclc.org/science/article/pii/S0169743914001981 | Polystyrene | -- | -- | S | -- | 1.4 | V | elongation at break
https://www-sciencedirect-com.stanford.idm.oclc.org/science/article/pii/S0169743914001981 | Poly{1-phenyl-2-[4-(trimethylsilyl)phenyl]acetylene} | -- | -- | S | -- | 1.5 | V | elongation at break
https://www-sciencedirect-com.stanford.idm.oclc.org/science/article/pii/S0169743914001981 | Poly[(2-ethynylphenyl)(trimethyl)germane] | -- | -- | S | -- | 1.6 | V | elongation at break
https://www-sciencedirect-com.stanford.idm.oclc.org/science/article/pii/S0169743914001981 | Poly{[2-(trifluoromethyl)phenyl]acetylene} | -- | -- | S | -- | 1.7 | V | elongation at break
https://www-sciencedirect-com.stanford.idm.oclc.org/science/article/pii/S0169743914001981 | Polystyrene | -- | -- | S | -- | 2 | V | elongation at break
https://www-sciencedirect-com.stanford.idm.oclc.org/science/article/pii/S0169743914001981 | Polystyrene | -- | -- | S | -- | 2 | V | elongation at break
https://www-sciencedirect-com.stanford.idm.oclc.org/science/article/pii/S0169743914001981 | Polystyrene | -- | -- | S | -- | 2 | V | elongation at break
https://www-sciencedirect-com.stanford.idm.oclc.org/science/article/pii/S0169743914001981 | Poly{1-phenyl-2-[3-(trimethylsilyl)phenyl]acetylene} | -- | -- | S | -- | 2.1 | V | elongation at break
https://www-sciencedirect-com.stanford.idm.oclc.org/science/article/pii/S0167577X20308843 | Polymethylmethacrylate (PMMA) | 100.1 M |  | S | 7 | 2.3 | V | yield stress estimated by vickers hardness = 3*yield stress; elongation at break
https://www-sciencedirect-com.stanford.idm.oclc.org/science/article/pii/S0169743914001981 | Poly(1-{2-[(trimethylsilyl)methyl]phenyl}ethene-1,2-diyl) | -- | -- | S | -- | 2.4 | V | elongation at break
https://www-sciencedirect-com.stanford.idm.oclc.org/science/article/pii/S0167577X20308843 | Polystyrene (PS) | 104.2 M |  | S | 17.5 | 2.5 | V | elongation at break
https://www-sciencedirect-com.stanford.idm.oclc.org/science/article/pii/S0169743914001981 | Poly({4,4′-[bis(2-oxodibenzo[c,e][1,2]oxaphoshinin-2-yl)methylene]dianiline}-alt-(terephthalic acid)) | -- | -- | S | -- | 3.7 | V | elongation at break
https://www-sciencedirect-com.stanford.idm.oclc.org/science/article/pii/S0169743914001981 | Poly{[4,4′-(9H-fluorene-9,9-diyl)dianiline]-alt-[5,5′-carbonylbis(isobenzofuran-1,3-dione)]} | -- | -- | S | -- | 3.9 | V | elongation at break
https://www-sciencedirect-com.stanford.idm.oclc.org/science/article/pii/S0169743914001981 | Poly((m-phenylenediamine)-alt-{alpha,alpha′-bis[4-(4-carboxyphenoxy)phenyl]-1,3-diisopropylbenzene}) | -- | -- | S | -- | 4 | V | elongation at break
https://www-sciencedirect-com.stanford.idm.oclc.org/science/article/pii/S0169743914001981 | Poly{[o-(trimethylsilyl)phenyl]acetylene} | -- | -- | S | -- | 4.3 | V | elongation at break
https://www-sciencedirect-com.stanford.idm.oclc.org/science/article/pii/S0169743914001981 | Poly{[4,4′-(9H-fluorene-9,9-diyl)dianiline]-alt-[5,5′-carbonylbis(isobenzofuran-1,3-dione)]} | -- | -- | S | -- | 4.9 | V | elongation at break
https://www-sciencedirect-com.stanford.idm.oclc.org/science/article/pii/S0169743914001981 | Poly((3,4′-oxydianiline)-alt-{alpha,alpha′-bis[4-(4-carboxyphenoxy)phenyl]-1,4-diisopropylbenzene}) | -- | -- | S | -- | 5 | V | elongation at break
https://www-sciencedirect-com.stanford.idm.oclc.org/science/article/pii/S0169743914001981 | Poly((3,4′-oxydianiline)-alt-{alpha,alpha′-bis[4-(4-carboxyphenoxy)phenyl]-1,3-diisopropylbenzene}) | -- | -- | S | -- | 5 | V | elongation at break
https://www-sciencedirect-com.stanford.idm.oclc.org/science/article/pii/S0169743914001981 | Poly([4,4′-(1,4-phenylenedioxy)dianiline]-alt-{alpha,alpha′-bis[4-(4-carboxyphenoxy)phenyl]-1,3-diisopropylbenzene}) | -- | -- | S | -- | 5 | V | elongation at break
https://www-sciencedirect-com.stanford.idm.oclc.org/science/article/pii/S0169743914001981 | Poly((4,4′-methylenedianiline)-alt-{alpha,alpha′-bis[4-(4-carboxyphenoxy)phenyl]-1,4-diisopropylbenzene}) | -- | -- | S | -- | 6 | V | elongation at break
https://www-sciencedirect-com.stanford.idm.oclc.org/science/article/pii/S0169743914001981 | Poly({4,4′-[sulfonylbis(4,1-phenyleneoxy)]dianiline}-alt-{alpha,alpha′-bis[4-(4-carboxyphenoxy)phenyl]-1,4-diisopropylbenzene}) | -- | -- | S | -- | 6 | V | elongation at break
https://www-sciencedirect-com.stanford.idm.oclc.org/science/article/pii/S0169743914001981 | Poly((4,4′-oxydianiline)-alt-{alpha,alpha′-bis[4-(4-carboxyphenoxy)phenyl]-1,3-diisopropylbenzene}) | -- | -- | S | -- | 6 | V | elongation at break
https://www-sciencedirect-com.stanford.idm.oclc.org/science/article/pii/S0169743914001981 | Poly((4,4′-methylenedianiline)-alt-{alpha,alpha′-bis[4-(4-carboxyphenoxy)phenyl]-1,3-diisopropylbenzene}) | -- | -- | S | -- | 6 | V | elongation at break
https://www-sciencedirect-com.stanford.idm.oclc.org/science/article/pii/S0169743914001981 | Poly({4,4′-[1-methylethane-1,1-diylbis(4,1-phenyleneoxy)]dianiline}-alt-{alpha,alpha′-bis[4-(4-carboxyphenoxy)phenyl]-1,3-diisopropylbenzene}) | -- | -- | S | -- | 6 | V | elongation at break
https://www-sciencedirect-com.stanford.idm.oclc.org/science/article/pii/S0169743914001981 | Poly({4,4′-[1-(trifluoromethyl)-2,2,2-trifluoroethane-1,1-diylbis(4,1-phenyleneoxy)]dianiline}-alt-{alpha,alpha′-bis[4-(4-carboxyphenoxy)phenyl]-1,3-diisopropylbenzene}) | -- | -- | S | -- | 6 | V | elongation at break
https://www-sciencedirect-com.stanford.idm.oclc.org/science/article/pii/S0169743914001981 | Poly({4,4′-[1-(trifluoromethyl)-2,2,2-trifluoroethane-1,1-diylbis(4,1-phenyleneoxy)]dianiline}-alt-{5,5′-[4-tert-butylcyclohexane-1,1-diylbis(4,1-phenyleneoxy)]diisobenzofuran-1,3-dione}) | -- | -- | S | -- | 6 | V | elongation at break
https://www-sciencedirect-com.stanford.idm.oclc.org/science/article/pii/S0169743914001981 | Poly([4,4′-(2,2′-dimethylbiphenyl-4,4′-diyldioxy)dianiline]-alt-{5,5′-[4-tert-butylcyclohexane-1,1-diylbis(4,1-phenyleneoxy)]diisobenzofuran-1,3-dione}) | -- | -- | S | -- | 6 | V | elongation at break
https://www-sciencedirect-com.stanford.idm.oclc.org/science/article/pii/S0169743914001981 | Poly([4,4′-(2-tert-butyl-1,4-phenylenedioxy)dianiline]-alt-{5,5′-[1-methylethane-1,1-diylbis(2,6-dimethyl-4,1-phenyleneoxy)]bis(isobenzofuran-1,3-dione)}) | -- | -- | S | -- | 6 | V | elongation at break
https://www-sciencedirect-com.stanford.idm.oclc.org/science/article/pii/S0169743914001981 | Poly([2,2′-bis(trifluoromethyl)benzidine]-alt-{5,5′-[1-methylethane-1,1-diylbis(2,6-dimethyl-4,1-phenyleneoxy)]bis(isobenzofuran-1,3-dione)}) | -- | -- | S | -- | 6 | V | elongation at break
https://www-sciencedirect-com.stanford.idm.oclc.org/science/article/pii/S0169743914001981 | Poly({4,4′-[2,2,2-trifluoro-1-(trifluoromethyl)ethane-1,1-diyl]dianiline}-alt-[6,6′-bis(4-tertbutylphenyl)biphenyl-3,3′,4,4′-tetracarboxylic anhydride]) | -- | -- | S | -- | 6 | V | elongation at break
https://www-sciencedirect-com.stanford.idm.oclc.org/science/article/pii/S0169743914001981 | Poly([4,4′-(2,2′-dimethylbiphenyl-4,4′-diyldioxy)dianiline]-alt-{5,5′-[cyclododecane-1,1-diylbis(4,1-phenylene)]bis(isobenzofuran-1,3-dione)}) | -- | -- | S | -- | 6 | V | elongation at break
https://www-sciencedirect-com.stanford.idm.oclc.org/science/article/pii/S0169743914001981 | Poly({4,4′-[adamantane-2,2-diylbis(4,1-phenyleneoxy)]dianiline}-alt-{5,5′-[cyclododecane-1,1-diylbis(4,1-phenylene)]bis(isobenzofuran-1,3-dione)}) | -- | -- | S | -- | 6 | V | elongation at break
https://www-sciencedirect-com.stanford.idm.oclc.org/science/article/pii/S0169743914001981 | Poly({4,4′-[1-methylethane-1,1-diylbis(2,6-dimethyl-4,1-phenyleneoxy)]dianiline}-alt-{5,5′-[4-phenylcyclohexane-1,1-diylbis(4,1-phenyleneoxy)]diisobenzofuran-1,3-dione}) | -- | -- | S | -- | 6.5 | V | elongation at break
https://www-sciencedirect-com.stanford.idm.oclc.org/science/article/pii/S0169743914001981 | Poly[1-(4-butylphenyl)-2-phenylacetylene] | -- | -- | S | -- | 6.6 | V | elongation at break
https://www-sciencedirect-com.stanford.idm.oclc.org/science/article/pii/S0169743914001981 | Poly({4,4′-[(bicyclo[2.2.1]heptane-2,2-diyl)bis(4,1-phenyleneoxy)]dianiline}-alt-{5,5′-[4-phenylcyclohexane-1,1-diylbis(4,1-phenyleneoxy)]diisobenzofuran-1,3-dione}) | -- | -- | S | -- | 6.8 | V | elongation at break
https://www-sciencedirect-com.stanford.idm.oclc.org/science/article/pii/S0169743914001981 | Poly({4,4′-[4-(tert-butyl)cyclohexane-1,1-diylbis(4,1-phenyleneoxy)]dianiline}-alt-{5,5′-[4-phenylcyclohexane-1,1-diylbis(4,1-phenyleneoxy)]diisobenzofuran-1,3-dione}) | -- | -- | S | -- | 6.9 | V | elongation at break
https://www-sciencedirect-com.stanford.idm.oclc.org/science/article/pii/S0167577X20308843 | Polyimide | 218.5 M |  | S | 5.88 | 7 | V | yield stress estimated by vickers hardness = 3*yield stress; elongation at break
https://www-sciencedirect-com.stanford.idm.oclc.org/science/article/pii/S0169743914001981 | Poly([4,4′-(1,4-phenylenedioxy)dianiline]-alt-{alpha,alpha′-bis[4-(4-carboxyphenoxy)phenyl]-1,4-diisopropylbenzene}) | -- | -- | S | -- | 7 | V | elongation at break
https://www-sciencedirect-com.stanford.idm.oclc.org/science/article/pii/S0169743914001981 | Poly({4,4′-[1-methylethane-1,1-diylbis(4,1-phenyleneoxy)]dianiline}-alt-{alpha,alpha′-bis[4-(4-carboxyphenoxy)phenyl]-1,4-diisopropylbenzene}) | -- | -- | S | -- | 7 | V | elongation at break
https://www-sciencedirect-com.stanford.idm.oclc.org/science/article/pii/S0169743914001981 | Poly([4,4′-(biphenyl-4,4′-diyldioxy)dianiline]-alt-{alpha,alpha′-bis[4-(4-carboxyphenoxy)phenyl]-1,4-diisopropylbenzene}) | -- | -- | S | -- | 7 | V | elongation at break
https://www-sciencedirect-com.stanford.idm.oclc.org/science/article/pii/S0169743914001981 | Poly({4,4′-[1-(trifluoromethyl)-2,2,2-trifluoroethane-1,1-diylbis(4,1-phenyleneoxy)]dianiline}-alt-{alpha,alpha′-bis[4-(4-carboxyphenoxy)phenyl]-1,4-diisopropylbenzene}) | -- | -- | S | -- | 7 | V | elongation at break
https://www-sciencedirect-com.stanford.idm.oclc.org/science/article/pii/S0169743914001981 | Poly({4,4′-[adamantane-2,2-diylbis(4,1-phenyleneoxy)]dianiline}-alt-{5,5′-[4-tert-butylcyclohexane-1,1-diylbis(4,1-phenyleneoxy)]diisobenzofuran-1,3-dione}) | -- | -- | S | -- | 7 | V | elongation at break
https://www-sciencedirect-com.stanford.idm.oclc.org/science/article/pii/S0169743914001981 | Poly({4,4′-[tricyclo[5.2.1.0^2,6^^]decane-8,8-diylbis(4,1-phenyleneoxy)]dianiline}-alt-{5,5′-[4-tert-butylcyclohexane-1,1-diylbis(4,1-phenyleneoxy)]diisobenzofuran-1,3-dione}) | -- | -- | S | -- | 7 | V | elongation at break
https://www-sciencedirect-com.stanford.idm.oclc.org/science/article/pii/S0169743914001981 | Poly([4,4′-(2,2′-dimethylbiphenyl-4,4′-diyldioxy)dianiline]-alt-{5,5′-[4-phenylcyclohexane-1,1-diylbis(4,1-phenyleneoxy)]diisobenzofuran-1,3-dione}) | -- | -- | S | -- | 7 | V | elongation at break
https://www-sciencedirect-com.stanford.idm.oclc.org/science/article/pii/S0169743914001981 | Poly({4,4′-[1-(trifluoromethyl)-2,2,2-trifluoroethane-1,1-diylbis(4,1-phenyleneoxy)]dianiline}-alt-{5,5′-[1-methylethane-1,1-diylbis(2,6-dimethyl-4,1-phenyleneoxy)]bis(isobenzofuran-1,3-dione)}) | -- | -- | S | -- | 7 | V | elongation at break
https://www-sciencedirect-com.stanford.idm.oclc.org/science/article/pii/S0169743914001981 | Poly([4,4′-(2,2′-dimethylbiphenyl-4,4′-diyldioxy)dianiline]-alt-{5,5′-[1-methylethane-1,1-diylbis(2,6-dimethyl-4,1-phenyleneoxy)]bis(isobenzofuran-1,3-dione)}) | -- | -- | S | -- | 7 | V | elongation at break
https://www-sciencedirect-com.stanford.idm.oclc.org/science/article/pii/S0169743914001981 | Poly({4,4′-[adamantane-2,2-diylbis(4,1-phenyleneoxy)]dianiline}-alt-{5,5′-[1-methylethane-1,1-diylbis(2,6-dimethyl-4,1-phenyleneoxy)]bis(isobenzofuran-1,3-dione)}) | -- | -- | S | -- | 7 | V | elongation at break
https://www-sciencedirect-com.stanford.idm.oclc.org/science/article/pii/S0169743914001981 | Poly({4,4′-[2,2,2-trifluoro-1-(trifluoromethyl)ethane-1,1-diyl]dianiline}-alt-{6,6′-bis[4-(trimethylsilyl)phenyl]biphenyl-3,3′,4,4′-tetracarboxylic anhydride}) | -- | -- | S | -- | 7 | V | elongation at break
https://www-sciencedirect-com.stanford.idm.oclc.org/science/article/pii/S0169743914001981 | Poly((4,4′-methylenedianiline)-alt-{5,5′-[cyclododecane-1,1-diylbis(4,1-phenylene)]bis(isobenzofuran-1,3-dione)}) | -- | -- | S | -- | 7 | V | elongation at break
https://www-sciencedirect-com.stanford.idm.oclc.org/science/article/pii/S0169743914001981 | Poly({4,4′-[4-(tert-butyl)cyclohexane-1,1-diylbis(4,1-phenyleneoxy)]dianiline}-alt-{5,5′-[cyclododecane-1,1-diylbis(4,1-phenylene)]bis(isobenzofuran-1,3-dione)}) | -- | -- | S | -- | 7 | V | elongation at break
https://www-sciencedirect-com.stanford.idm.oclc.org/science/article/pii/S0169743914001981 | Poly({4,4′-[tricyclo[5.2.1.0^2,6^^]decane-8,8-diylbis(4,1-phenyleneoxy)]dianiline}-alt-{5,5′-[4-phenylcyclohexane-1,1-diylbis(4,1-phenyleneoxy)]diisobenzofuran-1,3-dione}) | -- | -- | S | -- | 7.1 | V | elongation at break
https://www-sciencedirect-com.stanford.idm.oclc.org/science/article/pii/S0169743914001981 | Poly([4,4′-(2-tert-butyl-1,4-phenylenedioxy)dianiline]-alt-{5,5′-[4-phenylcyclohexane-1,1-diylbis(4,1-phenyleneoxy)]diisobenzofuran-1,3-dione}) | -- | -- | S | -- | 7.6 | V | elongation at break
https://www-sciencedirect-com.stanford.idm.oclc.org/science/article/pii/S0169743914001981 | Poly((4,4′-oxydianiline)-alt-{5,5′-[4-phenylcyclohexane-1,1-diylbis(4,1-phenyleneoxy)]diisobenzofuran-1,3-dione}) | -- | -- | S | -- | 7.7 | V | elongation at break
https://www-sciencedirect-com.stanford.idm.oclc.org/science/article/pii/S0169743914001981 | Poly((4,4′-oxydianiline)-alt-{alpha,alpha′-bis[4-(4-carboxyphenoxy)phenyl]-1,4-diisopropylbenzene}) | -- | -- | S | -- | 8 | V | elongation at break
https://www-sciencedirect-com.stanford.idm.oclc.org/science/article/pii/S0169743914001981 | Poly({4,4′-[1-(trifluoromethyl)-2,2,2-trifluoroethane-1,1-diylbis(4,1-phenyleneoxy)]dianiline}-alt-(5-tert-butylisophthalic acid)) | -- | -- | S | -- | 8 | V | elongation at break
https://www-sciencedirect-com.stanford.idm.oclc.org/science/article/pii/S0169743914001981 | Poly({O,O′-[1-methylethane-1,1-diylbis(2,6-dimethyl-4,1-phenylene)]dihydroxylamine}-alt-{5,5′-[4-tert-butylcyclohexane-1,1-diylbis(4,1-phenyleneoxy)]diisobenzofuran-1,3-dione}) | -- | -- | S | -- | 8 | V | elongation at break
https://www-sciencedirect-com.stanford.idm.oclc.org/science/article/pii/S0169743914001981 | Poly([4,4′-(2-tert-butyl-1,4-phenylenedioxy)dianiline]-alt-{5,5′-[cyclododecane-1,1-diylbis(4,1-phenylene)]bis(isobenzofuran-1,3-dione)}) | -- | -- | S | -- | 8 | V | elongation at break
https://www-sciencedirect-com.stanford.idm.oclc.org/science/article/pii/S0169743914001981 | Poly[(4-butyl-2,3,5,6-tetrafluorophenyl)acetylene] | -- | -- | S | -- | 8.1 | V | elongation at break
https://www-sciencedirect-com.stanford.idm.oclc.org/science/article/pii/S0169743914001981 | Poly((4,4′-methylenedianiline)-alt-{5,5′-[4-phenylcyclohexane-1,1-diylbis(4,1-phenyleneoxy)]diisobenzofuran-1,3-dione}) | -- | -- | S | -- | 8.5 | V | elongation at break
https://www-sciencedirect-com.stanford.idm.oclc.org/science/article/pii/S0169743914001981 | Poly[(desaminotyrosyl-l-tyrosine hexyl ester)-alt-(succinic acid)] | -- | -- | S | -- | 9 | V | elongation at break
https://www-sciencedirect-com.stanford.idm.oclc.org/science/article/pii/S0169743914001981 | Poly([4,4′-(2-tert-butyl-1,4-phenylenedioxy)dianiline]-alt-{5,5′-[4-tert-butylcyclohexane-1,1-diylbis(4,1-phenyleneoxy)]diisobenzofuran-1,3-dione}) | -- | -- | S | -- | 9 | V | elongation at break
https://www-sciencedirect-com.stanford.idm.oclc.org/science/article/pii/S0169743914001981 | Poly{(4,4′-oxydianiline)-alt-[6,6′-bis(4-tertbutylphenyl)biphenyl-3,3′,4,4′-tetracarboxylic anhydride]} | -- | -- | S | -- | 9 | V | elongation at break
https://www-sciencedirect-com.stanford.idm.oclc.org/science/article/pii/S0169743914001981 | Poly{(4,4′-methylenedianiline)-alt-[6,6′-bis(4-tertbutylphenyl)biphenyl-3,3′,4,4′-tetracarboxylic anhydride]} | -- | -- | S | -- | 9 | V | elongation at break
https://www-sciencedirect-com.stanford.idm.oclc.org/science/article/pii/S0169743914001981 | Poly({4,4′-[(bicyclo[2.2.1]heptane-2,2-diyl)bis(4,1-phenyleneoxy)]dianiline}-alt-{5,5′-[cyclododecane-1,1-diylbis(4,1-phenylene)]bis(isobenzofuran-1,3-dione)}) | -- | -- | S | -- | 9 | V | elongation at break
https://www-sciencedirect-com.stanford.idm.oclc.org/science/article/pii/S0169743914001981 | Poly({4,4′-[(bicyclo[2.2.1]heptane-2,2-diyl)bis(4,1-phenyleneoxy)]dianiline}-alt-{5,5′-[1-methylethane-1,1-diylbis(2,6-dimethyl-4,1-phenyleneoxy)]bis(isobenzofuran-1,3-dione)}) | -- | -- | S | -- | 10 | V | elongation at break
https://www-sciencedirect-com.stanford.idm.oclc.org/science/article/pii/S0169743914001981 | Poly({4,4′-[tricyclo[5.2.1.0^2,6^^]decane-8,8-diylbis(4,1-phenyleneoxy)]dianiline}-alt-{5,5′-[1-methylethane-1,1-diylbis(2,6-dimethyl-4,1-phenyleneoxy)]bis(isobenzofuran-1,3-dione)}) | -- | -- | S | -- | 10 | V | elongation at break
https://www-sciencedirect-com.stanford.idm.oclc.org/science/article/pii/S0169743914001981 | Poly((4,4′-oxydianiline)-alt-{5,5′-[cyclododecane-1,1-diylbis(4,1-phenylene)]bis(isobenzofuran-1,3-dione)}) | -- | -- | S | -- | 10 | V | elongation at break
https://www-sciencedirect-com.stanford.idm.oclc.org/science/article/pii/S0169743914001981 | Poly((4,4′-oxydianiline)-alt-{6,6′-bis[4-(trimethylsilyl)phenyl]biphenyl-3,3′,4,4′-tetracarboxylic anhydride}) | -- | -- | S | -- | 11 | V | elongation at break
https://www-sciencedirect-com.stanford.idm.oclc.org/science/article/pii/S0167577X20308843 | Polyacetal | 30 M |  | S | 5.87 | 12 | V | yield stress estimated by vickers hardness = 3*yield stress; elongation at break
https://www-sciencedirect-com.stanford.idm.oclc.org/science/article/pii/S0169743914001981 | Poly[sulfonyl(3-sulfo-1,4-phenylene)sulfanediyl-1,4-phenylenesulfanediyl-1,4-phenylenesulfanediyl(2-sulfo-1,4-phenylene)] | -- | -- | S | -- | 12 | V | elongation at break
https://www-sciencedirect-com.stanford.idm.oclc.org/science/article/pii/S0169743914001981 | Poly[sulfonyl(3-sulfo-1,4-phenylene)sulfanediyl-1,4-phenylenesulfanediyl-1,4-phenylenesulfanediyl(2-sulfo-1,4-phenylene)] | -- | -- | S | -- | 16 | V | elongation at break
https://www-sciencedirect-com.stanford.idm.oclc.org/science/article/pii/S0169743914001981 | Poly[1-(hexylsulfanyl)prop-1-yne] | -- | -- | S | -- | 20 | V | elongation at break
https://www-sciencedirect-com.stanford.idm.oclc.org/science/article/pii/S0167577X20308843 | PEEK | 287.5 M |  | S | 7.33 | 21 | V | yield stress estimated by vickers hardness = 3*yield stress; elongation at break
https://www-sciencedirect-com.stanford.idm.oclc.org/science/article/pii/S0169743914001981 | Poly[1-(decylsulfanyl)prop-1-yne] | -- | -- | S | -- | 21 | V | elongation at break
https://www-sciencedirect-com.stanford.idm.oclc.org/science/article/pii/S0169743914001981 | Poly{(1,1,1,3,3,3-hexafluoro-2,2-diphenyl-propane)-alt-[bis(4-fluorophenyl)methylphosphine oxide]} | -- | -- | S | -- | 26 | V | elongation at break
https://www-sciencedirect-com.stanford.idm.oclc.org/science/article/pii/S0169743914001981 | Poly({4,4′-[1-methylethane-1,1-diylbis(4,1-phenyleneoxy)]diphenol}-alt-{N,N′-bis[(chloroformyl)methyl]-4,4′-[2,2,2-trifluoro-1-(trifluoromethyl)ethane-1,1-diyl]diphthalimide}) | -- | -- | S | -- | 29.2 | V | elongation at break
https://www-sciencedirect-com.stanford.idm.oclc.org/science/article/pii/S0167577X20308843 | Polyvinyl chloride (PVC) | 62.5 M |  | S | 4.28 | 30 | V | yield stress estimated by vickers hardness = 3*yield stress; elongation at break
https://www-sciencedirect-com.stanford.idm.oclc.org/science/article/pii/S0169743914001981 | Poly([4,4′-(1,4-phenylenedioxy)dianiline]-alt-{N,N′-bis[(chloroformyl)methyl]-4,4′-[2,2,2-trifluoro-1-(trifluoromethyl)ethane-1,1-diyl]diphthalimide}) | -- | -- | S | -- | 30.5 | V | elongation at break
https://www-sciencedirect-com.stanford.idm.oclc.org/science/article/pii/S0169743914001981 | Poly{hydroquinone-alt-[bis(4-fluorophenyl)methylphosphine oxide]} | -- | -- | S | -- | 38 | V | elongation at break
https://www-sciencedirect-com.stanford.idm.oclc.org/science/article/pii/S0169743914001981 | Poly({4,4′-[sulfonylbis(4,1-phenyleneoxy)]dianiline}-alt-{N,N′-bis[(chloroformyl)methyl]-4,4′-[2,2,2-trifluoro-1-(trifluoromethyl)ethane-1,1-diyl]diphthalimide}) | -- | -- | S | -- | 39.1 | V | elongation at break
https://www-sciencedirect-com.stanford.idm.oclc.org/science/article/pii/S0167577X20308843 | Poly(vinylidene fluoride) (PVDF) | 64.04 M |  | S | 4.61 | 50 | V | yield stress estimated by vickers hardness = 3*yield stress; elongation at break
https://www-sciencedirect-com.stanford.idm.oclc.org/science/article/pii/S0167577X20308843 | Poly(phenylene oxide) | 221.15 M |  | S | 3.13 | 75 | V | yield stress estimated by vickers hardness = 3*yield stress; elongation at break
https://www-sciencedirect-com.stanford.idm.oclc.org/science/article/pii/S0167577X20308843 | PBT | 90.121 M |  | S | 5.03 | 100 | V | yield stress estimated by vickers hardness = 3*yield stress; elongation at break
https://www-sciencedirect-com.stanford.idm.oclc.org/science/article/pii/S0167577X20308843 | Polycarbonate (PC) | 228.29 M |  | S | 12.2 | 110 | V | elongation at break
https://www-sciencedirect-com.stanford.idm.oclc.org/science/article/pii/S0167577X20308843 | Nylon 66 | 116.21 M |  | S | 3.07 | 200 | V | yield stress estimated by vickers hardness = 3*yield stress; elongation at break
https://www-sciencedirect-com.stanford.idm.oclc.org/science/article/pii/S0167577X20308843 | Nylon 6 | 113.2 M |  | S | 3 | 300 | V | yield stress estimated by vickers hardness = 3*yield stress; elongation at break
https://www-sciencedirect-com.stanford.idm.oclc.org/science/article/pii/S0167577X20308843 | Polytetrafluoroethylene (PTFE) | 100.02 M |  | S | 4.8 | 400 | V | elongation at break
https://www-sciencedirect-com.stanford.idm.oclc.org/science/article/pii/S0167577X20308843 | Polypropylene (PP) | 42.08 M |  | S | 8 | 400 | V | elongation at break
https://www-sciencedirect-com.stanford.idm.oclc.org/science/article/pii/S0167577X20308843 | Polyethylene (HDPE) | 28.05 M |  | S | 4.05 | 600 | V | elongation at break
https://www-sciencedirect-com.stanford.idm.oclc.org/science/article/pii/S0167577X20308843 | Polyethylene (LDPE) | 28.05 M |  | S | 1.57 | 800 | V | elongation at break
https://sor.scitation.org/doi/pdf/10.1122/1.5003841?casa_token=zkW1eMydfNkAAAAA:XfotBNny8bzf6FCBcVkJ7h3NqETzijm8Nw1axx7PzwoqkpGUwfD8z7KCGkGp3wkUtzUtCdGKPNI21 | HexArmor Resin | -- |  | U | 100 | 900 | A
https://sor.scitation.org/doi/pdf/10.1122/1.5003841?casa_token=zkW1eMydfNkAAAAA:XfotBNny8bzf6FCBcVkJ7h3NqETzijm8Nw1axx7PzwoqkpGUwfD8z7KCGkGp3wkUtzUtCdGKPNI22 | Mystic Smoke | -- |  | U | 100 | 2000 | A
https://sor.scitation.org/doi/pdf/10.1122/1.5003841?casa_token=zkW1eMydfNkAAAAA:XfotBNny8bzf6FCBcVkJ7h3NqETzijm8Nw1axx7PzwoqkpGUwfD8z7KCGkGp3wkUtzUtCdGKPNI23 | Laffy Taffy | -- |  | U | 800 | 2100 | A
https://sor.scitation.org/doi/pdf/10.1122/1.5003841?casa_token=zkW1eMydfNkAAAAA:XfotBNny8bzf6FCBcVkJ7h3NqETzijm8Nw1axx7PzwoqkpGUwfD8z7KCGkGp3wkUtzUtCdGKPNI24 | HubbaBubba Tape | -- |  | U | 900 | 3000 | A